## Sheet1
FREQUENCE (kHz) | Conductance At UN DAMAGED | Conductance At 20 UL | Conductance At 30 UL | Conductance At 40 UL | Conductance At50 UL | Conductance At 60 UL | Conductance At 70 UL | Conductance At 80 UL | Conductance At 90 UL | Conductance At 100 UL | Conductance At FAILURE
1 | 0.0142368 | 0.04497128 | 0.04218905 | 0.03924922 | 0.03715942 | 0.03478856 | 0.03286262 | 0.03317176 | 0.04065618 | 0.0186758 | 0.0006043352
1.0648 | 0.01447537 | 0.04444027 | 0.04170133 | 0.0388085 | 0.03670119 | 0.03434377 | 0.0323992 | 0.03277366 | 0.04022671 | 0.01858737 | 0.0006412831
1.1339 | 0.014654 | 0.04390863 | 0.0411956 | 0.03833586 | 0.0362228 | 0.0338965 | 0.03196178 | 0.03236658 | 0.03975653 | 0.01837206 | 0.0006817026
1.2074 | 0.01480693 | 0.04334014 | 0.0406659 | 0.0379101 | 0.03574514 | 0.03344131 | 0.03151329 | 0.03196419 | 0.03927279 | 0.01819559 | 0.0007253154
1.2856 | 0.01495762 | 0.04277903 | 0.04013715 | 0.03742847 | 0.03527097 | 0.03300883 | 0.03110159 | 0.03157084 | 0.0387942 | 0.01799735 | 0.0007724181
1.369 | 0.01505395 | 0.04220627 | 0.03962196 | 0.03693232 | 0.03477851 | 0.0325607 | 0.03068971 | 0.03116516 | 0.03831057 | 0.01778698 | 0.0008196827
1.4577 | 0.01521121 | 0.04166696 | 0.03909649 | 0.03644068 | 0.0343061 | 0.03214732 | 0.0302987 | 0.03075595 | 0.03783328 | 0.01773906 | 0.0008745351
1.5522 | 0.01534377 | 0.04106967 | 0.0385511 | 0.035928 | 0.03385667 | 0.03172236 | 0.02992488 | 0.03038939 | 0.03736207 | 0.01761646 | 0.0009305088
1.6529 | 0.01539338 | 0.04054061 | 0.0381073 | 0.03555006 | 0.03345572 | 0.03134077 | 0.02955478 | 0.03004353 | 0.03689255 | 0.01728216 | 0.0009936343
1.76 | 0.0154005 | 0.04001199 | 0.03761042 | 0.03507906 | 0.03304552 | 0.03096781 | 0.02923101 | 0.02972111 | 0.03644977 | 0.01722869 | 0.001060952
1.8741 | 0.01541771 | 0.03951249 | 0.03715338 | 0.03474705 | 0.03266189 | 0.03061499 | 0.0289141 | 0.02940821 | 0.03602223 | 0.01719513 | 0.001131829
1.9956 | 0.01545025 | 0.03900835 | 0.03672335 | 0.03434085 | 0.03229838 | 0.03029585 | 0.02862876 | 0.02912303 | 0.03561392 | 0.01717858 | 0.00120965
2.125 | 0.01550768 | 0.03858354 | 0.03630072 | 0.03399145 | 0.03197244 | 0.02998996 | 0.02834632 | 0.02885674 | 0.03521949 | 0.01717348 | 0.001292743
2.2628 | 0.01557919 | 0.03815072 | 0.03592392 | 0.03355695 | 0.031657 | 0.02972796 | 0.02810564 | 0.02860871 | 0.0348572 | 0.01719199 | 0.001380305
2.4095 | 0.01561758 | 0.03775508 | 0.03556613 | 0.03321122 | 0.03137986 | 0.02947358 | 0.02788047 | 0.02838914 | 0.03451594 | 0.01721308 | 0.001475077
2.5657 | 0.01554961 | 0.03740518 | 0.03522804 | 0.03299248 | 0.0311247 | 0.02925515 | 0.02768581 | 0.02819635 | 0.0342037 | 0.0172515 | 0.001574938
2.732 | 0.01550296 | 0.03708084 | 0.03493321 | 0.03274249 | 0.03089047 | 0.02905525 | 0.0275114 | 0.02801772 | 0.03392713 | 0.01731265 | 0.001681695
2.9091 | 0.01550317 | 0.03677749 | 0.0346674 | 0.03244089 | 0.03069534 | 0.02888249 | 0.02736794 | 0.02787638 | 0.03366553 | 0.01738544 | 0.001798567
3.0977 | 0.01560544 | 0.03650502 | 0.03442504 | 0.03239623 | 0.03052759 | 0.02872852 | 0.02725305 | 0.0277596 | 0.03343346 | 0.0174841 | 0.001923646
3.2985 | 0.01568449 | 0.03627272 | 0.03422259 | 0.03215622 | 0.03039048 | 0.02862112 | 0.02717757 | 0.0276679 | 0.03324345 | 0.01760606 | 0.002052174
3.5124 | 0.01567966 | 0.0360708 | 0.03405515 | 0.03200611 | 0.03027688 | 0.0284968 | 0.02708957 | 0.02759459 | 0.03307415 | 0.01773348 | 0.002208118
3.7401 | 0.01561841 | 0.03588847 | 0.0338959 | 0.03191544 | 0.03016118 | 0.02845312 | 0.02705139 | 0.02755091 | 0.032937 | 0.0178843 | 0.002351374
3.9825 | 0.01560759 | 0.03577906 | 0.03382116 | 0.03184464 | 0.03014536 | 0.02841058 | 0.0270409 | 0.02753793 | 0.03282754 | 0.01806113 | 0.002516999
4.2407 | 0.01571007 | 0.03573219 | 0.03377834 | 0.03179978 | 0.03007841 | 0.02843594 | 0.02703207 | 0.02755874 | 0.03275203 | 0.01825445 | 0.002703489
4.5156 | 0.01590244 | 0.035619 | 0.03370706 | 0.03179508 | 0.03012475 | 0.02844149 | 0.0271029 | 0.02758678 | 0.0327073 | 0.01847541 | 0.002922437
4.8084 | 0.01606011 | 0.03559228 | 0.03371693 | 0.03182868 | 0.03016663 | 0.02847833 | 0.02716772 | 0.02765198 | 0.03270152 | 0.01871806 | 0.003137674
5.1201 | 0.01615283 | 0.03560771 | 0.03374199 | 0.03185185 | 0.03023014 | 0.02858445 | 0.02725288 | 0.02774518 | 0.03272348 | 0.01900113 | 0.003344633
5.452 | 0.01620061 | 0.03564007 | 0.03380779 | 0.03197532 | 0.030336 | 0.02868112 | 0.02738311 | 0.02786687 | 0.03277217 | 0.0192948 | 0.003632319
5.8055 | 0.01630686 | 0.03572468 | 0.03388845 | 0.03208312 | 0.03046906 | 0.02884445 | 0.02753446 | 0.02802263 | 0.03285334 | 0.01963096 | 0.003929572
6.1818 | 0.01656213 | 0.03585783 | 0.03404273 | 0.03221159 | 0.03061465 | 0.02901094 | 0.02771039 | 0.0282192 | 0.03296506 | 0.02000885 | 0.004264798
6.5826 | 0.01694784 | 0.03600297 | 0.03421507 | 0.03238758 | 0.03086214 | 0.02921951 | 0.02794545 | 0.02843324 | 0.03313626 | 0.0203909 | 0.004671662
7.0093 | 0.0173212 | 0.03620129 | 0.03445038 | 0.03268526 | 0.03107636 | 0.0294804 | 0.02818284 | 0.02864664 | 0.03331519 | 0.02083931 | 0.005138992
7.4637 | 0.01761834 | 0.03648752 | 0.03472637 | 0.03290277 | 0.0313838 | 0.02979739 | 0.02850428 | 0.02897588 | 0.03355416 | 0.02129361 | 0.005455348
7.9476 | 0.01783107 | 0.03674264 | 0.03500192 | 0.03320802 | 0.03173161 | 0.03012521 | 0.02891944 | 0.02933956 | 0.03379805 | 0.02187624 | 0.005796258
8.4628 | 0.01817396 | 0.03712417 | 0.035412 | 0.03367117 | 0.03225143 | 0.03075527 | 0.02950326 | 0.02979071 | 0.03413814 | 0.02276929 | 0.006155682
9.0115 | 0.01863959 | 0.0376186 | 0.0359484 | 0.03445942 | 0.03342067 | 0.03255096 | 0.03260529 | 0.03094232 | 0.03465797 | 0.02357282 | 0.006676676
9.5957 | 0.0192831 | 0.03840548 | 0.03696931 | 0.03610545 | 0.03486596 | 0.03494423 | 0.03130772 | 0.03159244 | 0.03536707 | 0.02400734 | 0.007166632758
10.218 | 0.02001152 | 0.04016558 | 0.03943901 | 0.03865076 | 0.03930397 | 0.03786915 | 0.03106315 | 0.03118613 | 0.03612488 | 0.02513412 | 0.007759039
10.88 | 0.0206085 | 0.04605658 | 0.04354741 | 0.04897078 | 0.04445747 | 0.03447015 | 0.03116916 | 0.03145576 | 0.03984997 | 0.02521556 | 0.008284426
11.586 | 0.02120321 | 0.05549335 | 0.05302582 | 0.04839721 | 0.03938541 | 0.03453718 | 0.03191524 | 0.03205745 | 0.03760811 | 0.02587015 | 0.008979034
12.337 | 0.02184111 | 0.0617877 | 0.05956011 | 0.04250507 | 0.03864804 | 0.03528114 | 0.03320843 | 0.03304882 | 0.03725775 | 0.02672879 | 0.009644255
13.136 | 0.02265125 | 0.05523597 | 0.05217366 | 0.04136934 | 0.03817964 | 0.03544036 | 0.03354835 | 0.0335394 | 0.03787326 | 0.02764753 | 0.01037494
13.988 | 0.0237324 | 0.04815189 | 0.04651322 | 0.04089843 | 0.03836755 | 0.03621534 | 0.03425789 | 0.03422927 | 0.03930654 | 0.02857486 | 0.01120547
14.895 | 0.02481572 | 0.04741205 | 0.04576195 | 0.04169877 | 0.03938851 | 0.03721036 | 0.03494618 | 0.03493213 | 0.04063749 | 0.02973037 | 0.01217546
15.86 | 0.02589332 | 0.04717851 | 0.04544507 | 0.04295629 | 0.04066838 | 0.03826712 | 0.03574977 | 0.0357515 | 0.04093915 | 0.03098805 | 0.01324833
16.889 | 0.02693907 | 0.04830033 | 0.04736415 | 0.04423317 | 0.04198595 | 0.03960089 | 0.03692727 | 0.03684781 | 0.04152485 | 0.03243617 | 0.01437589
17.984 | 0.02813291 | 0.05067078 | 0.04943418 | 0.04694136 | 0.04429544 | 0.04065826 | 0.0386424 | 0.03793048 | 0.04260534 | 0.0340268 | 0.01554804
19.149 | 0.02957977 | 0.05151607 | 0.05118635 | 0.04883553 | 0.04557593 | 0.04238371 | 0.03973562 | 0.03928117 | 0.0436718 | 0.03588077 | 0.01683709
20.391 | 0.03109621 | 0.05098075 | 0.05039505 | 0.04833191 | 0.04586945 | 0.04320809 | 0.04113829 | 0.04075899 | 0.0449157 | 0.03768247 | 0.01820211
21.713 | 0.03283359 | 0.05165034 | 0.05008475 | 0.04851611 | 0.04655993 | 0.04435084 | 0.0425145 | 0.0425485 | 0.04647182 | 0.03962496 | 0.01962159
23.12 | 0.03470751 | 0.05279355 | 0.0509738 | 0.04950133 | 0.04784963 | 0.04559741 | 0.04385166 | 0.04416753 | 0.0483115 | 0.04187599 | 0.02118833
24.619 | 0.03676711 | 0.05454539 | 0.0529115 | 0.05084379 | 0.04915601 | 0.04720621 | 0.04563763 | 0.0458576 | 0.05053324 | 0.04454348 | 0.0229309
26.215 | 0.03897142 | 0.05648742 | 0.05460116 | 0.05274795 | 0.05098004 | 0.04925246 | 0.04775977 | 0.04808451 | 0.05296997 | 0.04722232 | 0.02508461
27.915 | 0.04160298 | 0.05897929 | 0.0570468 | 0.05525309 | 0.05349057 | 0.05183897 | 0.05023353 | 0.05058465 | 0.05510083 | 0.05008876 | 0.02756777
29.724 | 0.04449213 | 0.06161608 | 0.05984668 | 0.05808186 | 0.05644197 | 0.05469113 | 0.05293696 | 0.05331305 | 0.0573865 | 0.05353427 | 0.03042485
31.651 | 0.04783765 | 0.06493602 | 0.06316844 | 0.06164948 | 0.06013219 | 0.05820783 | 0.05612079 | 0.05649781 | 0.06023575 | 0.05762134 | 0.03352521
33.703 | 0.05205033 | 0.06846097 | 0.06705152 | 0.06589258 | 0.06410584 | 0.06225776 | 0.05982115 | 0.05995824 | 0.06372221 | 0.06212106 | 0.03741346
35.888 | 0.05719235 | 0.07249258 | 0.07077533 | 0.06927721 | 0.06787196 | 0.06578519 | 0.06382051 | 0.0639261 | 0.0678248 | 0.06734721 | 0.04178285
38.215 | 0.06215877 | 0.07708216 | 0.0754684 | 0.07359892 | 0.07222667 | 0.07034743 | 0.06854046 | 0.06838198 | 0.07271361 | 0.07337354 | 0.04699805
40.692 | 0.06850506 | 0.08279966 | 0.08100703 | 0.07955856 | 0.07814988 | 0.07617166 | 0.07405409 | 0.07373555 | 0.07862393 | 0.08017407 | 0.05250572
43.33 | 0.07698772 | 0.09013354 | 0.08818404 | 0.08649688 | 0.08444013 | 0.08281713 | 0.08101311 | 0.08050449 | 0.08586911 | 0.08867332 | 0.06044247
46.139 | 0.08782772 | 0.0989064 | 0.09669057 | 0.09484988 | 0.09313561 | 0.09109013 | 0.08932573 | 0.08910792 | 0.09513278 | 0.09994282 | 0.07017236
49.131 | 0.102093 | 0.111732 | 0.1095854 | 0.1072498 | 0.1051674 | 0.1028424 | 0.1005759 | 0.09993007 | 0.1066606 | 0.1145101 | 0.08249849
52.316 | 0.1229289 | 0.1330049 | 0.1306122 | 0.1261564 | 0.1236393 | 0.1207803 | 0.117028 | 0.1159422 | 0.1233139 | 0.1357698 | 0.1003099
55.707 | 0.155953 | 0.1885945 | 0.1825348 | 0.1731531 | 0.1664843 | 0.1585975 | 0.1501001 | 0.1473393 | 0.1546933 | 0.1715154 | 0.1279849
59.319 | 0.2278823 | 0.3047839 | 0.3102458 | 0.2727962 | 0.2476404 | 0.2198577 | 0.2017835 | 0.1981919 | 0.2051294 | 0.2551168 | 0.2001927
63.164 | 0.2943791 | 0.2752135 | 0.2727059 | 0.2657175 | 0.2643706 | 0.2675873 | 0.2783858 | 0.2791787 | 0.2744806 | 0.346927 | 0.2547035
67.259 | 0.3833062 | 0.3391131 | 0.337045 | 0.3268414 | 0.3224832 | 0.3192258 | 0.3143046 | 0.3095758 | 0.3187052 | 0.3941911 | 0.3072436
71.619 | 0.6936466 | 0.450211 | 0.4434388 | 0.4526423 | 0.4578133 | 0.4639016 | 0.4709665 | 0.4733075 | 0.4867368 | 0.661893 | 0.5410175
76.263 | 1.558296 | 0.9141551 | 0.8746964 | 0.9185415 | 0.9529866 | 1.012078 | 1.070558 | 1.089159 | 1.088301 | 1.452077 | 1.247139
81.207 | 6.783694 | 3.42187 | 3.230211 | 3.414393 | 3.443999 | 3.597225 | 4.020681 | 4.109014 | 3.761174 | 6.573736 | 6.277143
86.471 | 17.81221 | 25.68992 | 24.80085 | 24.75654 | 24.88738 | 25.28789 | 25.05486 | 24.91182 | 24.51884 | 19.86346 | 19.62252
92.077 | 3.292929 | 5.262941 | 5.337794 | 5.277973 | 5.1553 | 4.800781 | 4.24456 | 4.020096 | 4.627109 | 3.303422 | 2.250318
98.046 | 1.334056 | 2.146157 | 2.351174 | 1.934691 | 1.735954 | 1.487993 | 1.322292 | 1.291879 | 1.423949 | 1.276177 | 0.9185781
104.4 | 0.5168675 | 0.727455 | 0.7683638 | 0.6910644 | 0.6433512 | 0.5765825 | 0.5173932 | 0.5067089 | 0.5600466 | 0.4793221 | 0.3206595
111.17 | 0.3089297 | 0.3264142 | 0.3280923 | 0.3124675 | 0.3026943 | 0.2900123 | 0.2783226 | 0.2787496 | 0.2958141 | 0.3129423 | 0.2121905
118.38 | 0.5805715 | 0.5425681 | 0.4962412 | 0.4707373 | 0.4581814 | 0.4532549 | 0.4543855 | 0.4589158 | 0.4601058 | 0.6741707 | 0.5342175
126.05 | 0.5016998 | 0.5722361 | 0.5909343 | 0.6150216 | 0.627591 | 0.6429602 | 0.6592533 | 0.665681 | 0.6916824 | 0.5737365 | 0.4732042
134.22 | 0.2052044 | 0.2131216 | 0.2108523 | 0.2079803 | 0.2053415 | 0.2025938 | 0.1994515 | 0.1995922 | 0.2114451 | 0.2161248 | 0.1505635
142.93 | 0.1687777 | 0.2015504 | 0.1971085 | 0.1925784 | 0.1894085 | 0.1865403 | 0.183184 | 0.1808104 | 0.1821976 | 0.1919695 | 0.1346747
152.19 | 0.1960019 | 0.2499803 | 0.2495736 | 0.2441328 | 0.2382222 | 0.2307861 | 0.2224181 | 0.2168055 | 0.2173963 | 0.2326266 | 0.1788756
162.06 | 0.2863957 | 0.375616 | 0.3714342 | 0.3730279 | 0.3725482 | 0.3711716 | 0.361763 | 0.3546443 | 0.361823 | 0.3083832 | 0.2728376
172.56 | 0.1998809 | 0.2384003 | 0.2365445 | 0.2311251 | 0.2267819 | 0.2222857 | 0.2183272 | 0.2149025 | 0.2173706 | 0.2356513 | 0.1926812
183.75 | 0.2641259 | 0.3225833 | 0.3071288 | 0.300855 | 0.2957839 | 0.2928791 | 0.289778 | 0.2852067 | 0.2788315 | 0.3090988 | 0.2772006
195.66 | 0.320657 | 0.3648549 | 0.3571045 | 0.3481899 | 0.3409723 | 0.3356807 | 0.3299015 | 0.324283 | 0.3172748 | 0.3474289 | 0.3236266
208.35 | 0.4780741 | 0.5496067 | 0.5300804 | 0.517201 | 0.5093275 | 0.5033452 | 0.4932363 | 0.4762395 | 0.4487499 | 0.5356875 | 0.4917893
221.86 | 1.436113 | 1.748987 | 1.617322 | 1.526747 | 1.470914 | 1.437526 | 1.410274 | 1.402522 | 1.337758 | 1.837398 | 1.624092
236.24 | 12.01085 | 14.95638 | 15.54911 | 15.75535 | 15.74775 | 15.6472 | 15.50585 | 15.25482 | 15.21848 | 12.05068 | 13.77072
251.55 | 1.484747 | 1.239442 | 1.288449 | 1.293604 | 1.288883 | 1.28717 | 1.295739 | 1.270225 | 1.255827 | 1.182957 | 1.228063
267.86 | 0.5023406 | 0.5626776 | 0.5425253 | 0.5324267 | 0.5269264 | 0.5249491 | 0.5199425 | 0.4982441 | 0.4994832 | 0.5978194 | 0.4938651
285.23 | 0.6818209 | 0.7111867 | 0.6796137 | 0.6744151 | 0.6721351 | 0.6711438 | 0.6654906 | 0.6716948 | 0.6878865 | 0.7261057 | 0.664936
303.72 | 0.4954759 | 0.6196622 | 0.6074097 | 0.5947551 | 0.5845595 | 0.5772414 | 0.5688068 | 0.5553904 | 0.5709479 | 0.6144051 | 0.5284237
323.41 | 0.6719222 | 0.8862575 | 0.8418351 | 0.8020231 | 0.7821008 | 0.7667201 | 0.744175 | 0.7321424 | 0.7450736 | 0.8670192 | 0.698514
344.37 | 0.6764841 | 0.8089971 | 0.7984158 | 0.8012064 | 0.7954676 | 0.7904913 | 0.7865008 | 0.7783809 | 0.7703459 | 0.8037027 | 0.7570028
366.7 | 1.006659 | 1.395487 | 1.287093 | 1.215364 | 1.184177 | 1.155374 | 1.131057 | 1.118621 | 1.089094 | 1.48384 | 1.124179
390.47 | 2.659849 | 3.065854 | 2.980758 | 2.950105 | 2.944245 | 2.982497 | 3.020039 | 3.039005 | 3.06998 | 2.938105 | 3.112472
415.78 | 0.9046541 | 0.9869005 | 0.9641328 | 0.952587 | 0.9316431 | 0.9200102 | 0.9155602 | 0.8960406 | 0.9217745 | 1.032712 | 0.9249567
442.74 | 0.6120184 | 0.7024515 | 0.6865773 | 0.6692694 | 0.6592278 | 0.6545444 | 0.6465074 | 0.6565168 | 0.677536 | 0.7393891 | 0.6567448
471.44 | 0.8447758 | 1.127644 | 1.090983 | 1.078155 | 1.0639 | 1.051415 | 1.029901 | 0.9881093 | 0.9622456 | 1.127298 | 1.014551
502 | 0.8311809 | 1.057375 | 1.015163 | 0.9944324 | 0.9768387 | 0.9684991 | 0.9545494 | 0.972342 | 1.007667 | 1.178848 | 0.9735325