## Sheet1
FREQUENCE (kHz) | UNDAMAGED | 10 UL | 20 UL | 30 UL | 40 UL | 50 UL | 60 UL | 70 UL | 80 UL | 90 UL | FAILURE
1 | 0.2553747 | 0.1634398 | 0.2042998 | 0.2247298 | 0.2472027 | 0.1893803 | 0.3064497 | 0.2272564 | 0.2461944 | 0.3200528 | 0.4160686
1.0648 | 0.2560976 | 0.1639025 | 0.2048781 | 0.2253659 | 0.2479025 | 0.1899551 | 0.3073172 | 0.2279461 | 0.2469417 | 0.3210242 | 0.4173314
1.1339 | 0.2566386 | 0.1642487 | 0.2053109 | 0.225842 | 0.2484262 | 0.1904796 | 0.3079664 | 0.2285756 | 0.2476235 | 0.3219106 | 0.4184837
1.2074 | 0.2570421 | 0.164507 | 0.2056337 | 0.2261971 | 0.2488168 | 0.1909738 | 0.3084506 | 0.2291686 | 0.248266 | 0.3227458 | 0.4195695
1.2856 | 0.2573037 | 0.1646744 | 0.205843 | 0.2264272 | 0.24907 | 0.1914406 | 0.3087644 | 0.2297288 | 0.2488728 | 0.3235347 | 0.4205951
1.369 | 0.2574646 | 0.1647774 | 0.2059717 | 0.2265689 | 0.2492258 | 0.1918946 | 0.3089576 | 0.2302735 | 0.249463 | 0.3243019 | 0.4215924
1.4577 | 0.2575141 | 0.164809 | 0.2060113 | 0.2266124 | 0.2492736 | 0.1922725 | 0.3090169 | 0.230727 | 0.2499543 | 0.3249406 | 0.4224227
1.5522 | 0.2574442 | 0.1647643 | 0.2059553 | 0.2265509 | 0.249206 | 0.1927007 | 0.308933 | 0.2312409 | 0.2505109 | 0.3256642 | 0.4233635
1.6529 | 0.2572653 | 0.1646498 | 0.2058122 | 0.2263934 | 0.2490328 | 0.1931158 | 0.3087183 | 0.231739 | 0.2510506 | 0.3263657 | 0.4242754
1.76 | 0.2570439 | 0.1645081 | 0.2056351 | 0.2261986 | 0.2488185 | 0.1935339 | 0.3084526 | 0.2322407 | 0.2515941 | 0.3270724 | 0.4251941
1.8741 | 0.2567289 | 0.1643065 | 0.2053831 | 0.2259214 | 0.2485136 | 0.1939658 | 0.3080747 | 0.2327589 | 0.2521555 | 0.3278022 | 0.4261428
1.9956 | 0.2563601 | 0.1640705 | 0.2050881 | 0.2255969 | 0.2481566 | 0.1944183 | 0.3076321 | 0.233302 | 0.2527438 | 0.328567 | 0.427137
2.125 | 0.2559455 | 0.1638051 | 0.2047564 | 0.2252321 | 0.2477553 | 0.1948955 | 0.3071346 | 0.2338746 | 0.2533641 | 0.3293734 | 0.4281854
2.2628 | 0.2555082 | 0.1635252 | 0.2044066 | 0.2248472 | 0.2473319 | 0.1954223 | 0.3066098 | 0.2345067 | 0.2540489 | 0.3302636 | 0.4293427
2.4095 | 0.2550557 | 0.1632356 | 0.2040445 | 0.224449 | 0.2468939 | 0.1959835 | 0.3060668 | 0.2351802 | 0.2547786 | 0.3312121 | 0.4305758
2.5657 | 0.2546065 | 0.1629482 | 0.2036852 | 0.2240537 | 0.2464591 | 0.1965799 | 0.3055278 | 0.2358959 | 0.2555539 | 0.33222 | 0.4318861
2.732 | 0.2541606 | 0.1626628 | 0.2033285 | 0.2236613 | 0.2460275 | 0.1972579 | 0.3049927 | 0.2367094 | 0.2564352 | 0.3333658 | 0.4333755
2.9091 | 0.25378 | 0.1624192 | 0.203024 | 0.2233264 | 0.2456591 | 0.1979754 | 0.304536 | 0.2375705 | 0.257368 | 0.3345784 | 0.4349519
3.0977 | 0.2534394 | 0.1622012 | 0.2027515 | 0.2230267 | 0.2453294 | 0.1987952 | 0.3041273 | 0.2385542 | 0.2584338 | 0.3359639 | 0.436753
3.2985 | 0.2531332 | 0.1620052 | 0.2025065 | 0.2227572 | 0.2450329 | 0.1996638 | 0.3037598 | 0.2395966 | 0.259563 | 0.3374319 | 0.4386614
3.5124 | 0.2529716 | 0.1619018 | 0.2023773 | 0.222615 | 0.2448765 | 0.2006292 | 0.3035659 | 0.240755 | 0.2608179 | 0.3390633 | 0.4407823
3.7401 | 0.252855 | 0.1618272 | 0.202284 | 0.2225124 | 0.2447636 | 0.2017093 | 0.303426 | 0.2420512 | 0.2622222 | 0.3408888 | 0.4431554
3.9825 | 0.2528343 | 0.161814 | 0.2022674 | 0.2224942 | 0.2447436 | 0.2028603 | 0.3034012 | 0.2434324 | 0.2637184 | 0.342834 | 0.4456842
4.2407 | 0.252937 | 0.1618797 | 0.2023496 | 0.2225846 | 0.244843 | 0.2041241 | 0.3035244 | 0.2449489 | 0.2653613 | 0.3449697 | 0.4484606
4.5156 | 0.2531913 | 0.1620424 | 0.202553 | 0.2228083 | 0.2450891 | 0.2055113 | 0.3038295 | 0.2466135 | 0.2671646 | 0.347314 | 0.4515082
4.8084 | 0.2535458 | 0.1622693 | 0.2028366 | 0.2231203 | 0.2454323 | 0.2070154 | 0.3042549 | 0.2484184 | 0.26912 | 0.349856 | 0.4548127
5.1201 | 0.2540373 | 0.1625838 | 0.2032298 | 0.2235528 | 0.2459081 | 0.2086019 | 0.3048447 | 0.2503223 | 0.2711825 | 0.3525372 | 0.4582983
5.452 | 0.2547363 | 0.1630312 | 0.2037891 | 0.224168 | 0.2465848 | 0.2103217 | 0.3056836 | 0.252386 | 0.2734182 | 0.3554436 | 0.4620767
5.8055 | 0.2555707 | 0.1635653 | 0.2044566 | 0.2249022 | 0.2473924 | 0.21222 | 0.3066849 | 0.2546641 | 0.2758861 | 0.3586519 | 0.4662474
6.1818 | 0.2565602 | 0.1641985 | 0.2052482 | 0.225773 | 0.2483503 | 0.2142831 | 0.3078723 | 0.2571397 | 0.278568 | 0.3621384 | 0.47078
6.5826 | 0.2577091 | 0.1649338 | 0.2061673 | 0.226784 | 0.2494624 | 0.2164714 | 0.3092509 | 0.2597657 | 0.2814129 | 0.3658367 | 0.4755878
7.0093 | 0.2591352 | 0.1658465 | 0.2073082 | 0.228039 | 0.2508429 | 0.2188195 | 0.3109622 | 0.2625834 | 0.2844653 | 0.3698049 | 0.4807464
7.4637 | 0.2607223 | 0.1668623 | 0.2085779 | 0.2294357 | 0.2523792 | 0.2213473 | 0.3128668 | 0.2656167 | 0.2877514 | 0.3740769 | 0.4862999
7.9476 | 0.2625109 | 0.168007 | 0.2100087 | 0.2310096 | 0.2541106 | 0.2239792 | 0.3150131 | 0.268775 | 0.291173 | 0.3785249 | 0.4920823
8.4628 | 0.2644815 | 0.1692682 | 0.2115852 | 0.2327437 | 0.2560181 | 0.2268411 | 0.3173778 | 0.2722094 | 0.2948935 | 0.3833615 | 0.49837
9.0115 | 0.2667393 | 0.1707131 | 0.2133914 | 0.2347306 | 0.2582036 | 0.2299135 | 0.3200871 | 0.2758962 | 0.2988876 | 0.3885539 | 0.50512
9.5957 | 0.269238 | 0.1723123 | 0.2153904 | 0.2369294 | 0.2606224 | 0.2332804 | 0.3230856 | 0.2799365 | 0.3032645 | 0.3942439 | 0.5125171
10.218 | 0.2723838 | 0.1743256 | 0.217907 | 0.2396977 | 0.2636675 | 0.2371274 | 0.3268605 | 0.2845529 | 0.3082656 | 0.4007453 | 0.5209689
10.88 | 0.2754242 | 0.1762715 | 0.2203394 | 0.2423733 | 0.2666106 | 0.2407225 | 0.330509 | 0.288867 | 0.3129393 | 0.406821 | 0.5288673
11.586 | 0.2786009 | 0.1783046 | 0.2228807 | 0.2451688 | 0.2696857 | 0.2447745 | 0.3343211 | 0.2937295 | 0.3182069 | 0.413669 | 0.5377697
12.337 | 0.2823223 | 0.1806863 | 0.2258579 | 0.2484437 | 0.273288 | 0.249119 | 0.3387868 | 0.2989428 | 0.3238547 | 0.4210111 | 0.5473144
13.136 | 0.2861771 | 0.1831534 | 0.2289417 | 0.2518359 | 0.2770195 | 0.2539236 | 0.3434126 | 0.3047083 | 0.3301006 | 0.4291308 | 0.5578701
13.988 | 0.290444 | 0.1858842 | 0.2323552 | 0.2555907 | 0.2811498 | 0.2589901 | 0.3485328 | 0.3107881 | 0.3366871 | 0.4376932 | 0.5690011
14.895 | 0.2953049 | 0.1889951 | 0.2362439 | 0.2598683 | 0.2858551 | 0.2652443 | 0.3543658 | 0.3182932 | 0.3448176 | 0.4482629 | 0.5827418
15.86 | 0.3001157 | 0.192074 | 0.2400925 | 0.2641018 | 0.290512 | 0.271785 | 0.3601388 | 0.326142 | 0.3533205 | 0.4593166 | 0.5971116
16.889 | 0.3057514 | 0.1956809 | 0.2446011 | 0.2690612 | 0.2959673 | 0.2791555 | 0.3669016 | 0.3349866 | 0.3629021 | 0.4717727 | 0.6133046
17.984 | 0.312093 | 0.1997395 | 0.2496744 | 0.2746418 | 0.302106 | 0.2885564 | 0.3745116 | 0.3462677 | 0.3751233 | 0.4876603 | 0.6339584
19.149 | 0.3188041 | 0.2040346 | 0.2550433 | 0.2805476 | 0.3086023 | 0.2933868 | 0.3825649 | 0.3520641 | 0.3814028 | 0.4958236 | 0.6445707
20.391 | 0.3281836 | 0.2100375 | 0.2625469 | 0.2888016 | 0.3176817 | 0.3010123 | 0.3938203 | 0.3612147 | 0.391316 | 0.5087107 | 0.661324
21.713 | 0.3421169 | 0.2189548 | 0.2736935 | 0.3010629 | 0.3311692 | 0.3090465 | 0.4105403 | 0.3708558 | 0.4017604 | 0.5222885 | 0.6789751
23.12 | 0.367589 | 0.2352569 | 0.2940712 | 0.3234783 | 0.3558261 | 0.31861 | 0.4411068 | 0.3823319 | 0.4141929 | 0.5384508 | 0.6999861
24.619 | 0.3714168 | 0.2377068 | 0.2971334 | 0.3268468 | 0.3595315 | 0.3283556 | 0.4457002 | 0.3940268 | 0.4268623 | 0.554921 | 0.7213974
26.215 | 0.3765379 | 0.2409843 | 0.3012304 | 0.3313534 | 0.3644887 | 0.3384641 | 0.4518455 | 0.4061569 | 0.4400033 | 0.5720043 | 0.7436056
27.915 | 0.3793719 | 0.242798 | 0.3034975 | 0.3338473 | 0.367232 | 0.349338 | 0.4552463 | 0.4192056 | 0.4541394 | 0.5903812 | 0.7674955
29.724 | 0.3915683 | 0.2506037 | 0.3132546 | 0.3445801 | 0.3790381 | 0.3610904 | 0.469882 | 0.4333085 | 0.4694175 | 0.6102427 | 0.7933156
31.651 | 0.4051425 | 0.2592912 | 0.324114 | 0.3565254 | 0.392178 | 0.3743695 | 0.486171 | 0.4492434 | 0.4866803 | 0.6326844 | 0.8224897
33.703 | 0.419345 | 0.2683808 | 0.335476 | 0.3690236 | 0.405926 | 0.3881472 | 0.503214 | 0.4657767 | 0.5045914 | 0.6559688 | 0.8527594
35.888 | 0.4313067 | 0.2760363 | 0.3450453 | 0.3795499 | 0.4175048 | 0.4031744 | 0.517568 | 0.4838092 | 0.5241267 | 0.6813647 | 0.8857741
38.215 | 0.4494666 | 0.2876586 | 0.3595733 | 0.3955306 | 0.4350837 | 0.4202279 | 0.5393599 | 0.5042735 | 0.5462963 | 0.7101852 | 0.9232408
40.692 | 0.465124 | 0.2976794 | 0.3720992 | 0.4093091 | 0.4502401 | 0.4414053 | 0.5581488 | 0.5296864 | 0.5738269 | 0.745975 | 0.9697674
43.33 | 0.4883686 | 0.3125559 | 0.3906949 | 0.4297644 | 0.4727408 | 0.4678158 | 0.5860424 | 0.561379 | 0.6081605 | 0.7906087 | 1.027791
46.139 | 0.5122568 | 0.3278444 | 0.4098055 | 0.450786 | 0.4958646 | 0.5004859 | 0.6147082 | 0.6005831 | 0.6506316 | 0.8458211 | 1.099567
49.131 | 0.5505295 | 0.3523389 | 0.4404236 | 0.484466 | 0.5329126 | 0.5381656 | 0.6606354 | 0.6457987 | 0.6996153 | 0.9094999 | 1.18235
52.316 | 0.6085645 | 0.3894813 | 0.4868516 | 0.5355368 | 0.5890905 | 0.5756108 | 0.7302774 | 0.690733 | 0.7482941 | 0.9727823 | 1.264617
55.707 | 0.6918214 | 0.4427657 | 0.5534571 | 0.6088028 | 0.6696831 | 0.6316466 | 0.8301857 | 0.7579759 | 0.8211406 | 1.067483 | 1.387728
59.319 | 0.7621799 | 0.4877951 | 0.6097439 | 0.6707183 | 0.7377901 | 0.7246404 | 0.9146158 | 0.8695684495 | 0.9420325 | 1.224642 | 1.592035
63.164 | 0.8276096 | 0.5296701 | 0.6620877 | 0.7282964 | 0.8011261 | 0.8426578 | 0.9931315 | 1.011189 | 1.095455 | 1.424092 | 1.851319
67.259 | 0.9752968 | 0.62419 | 0.7802375 | 0.8582612 | 0.9440873 | 1.109618 | 1.170356 | 1.331542 | 1.442504 | 1.875255 | 2.437831
71.619 | 1.323598 | 0.8471029 | 1.058879 | 1.164766 | 1.281243 | 1.974582 | 1.588318 | 2.369499 | 2.566957 | 3.337044 | 4.338157
76.263 | 2.370272 | 1.516974 | 1.896217 | 2.085839 | 2.294423 | 6.016586 | 2.844326 | 7.219904 | 7.821562 | 10.16803 | 13.21844
81.207 | 5.369534 | 3.436502 | 4.295627 | 4.72519 | 5.197709 | 8.130135 | 6.44344 | 9.756162 | 10.56918 | 13.73993 | 17.86191
86.471 | 5.440951 | 3.482209 | 4.352761 | 4.788037 | 5.266841 | 3.106515 | 6.529142 | 3.727819 | 4.03847 | 5.250011 | 6.825014
92.077 | 3.19384 | 2.044058 | 2.555072 | 2.810579 | 3.091637 | 1.467288 | 3.832608 | 1.760746 | 1.907475 | 2.479717 | 3.223632
98.046 | 1.806505 | 1.156163 | 1.445204 | 1.589724 | 1.748697 | 1.12436 | 2.167806 | 1.349232 | 1.461667 | 1.900168 | 2.470218
104.4 | 1.320658 | 0.845221 | 1.056526 | 1.162179 | 1.278397 | 1.032894 | 1.584789 | 1.239473 | 1.342762 | 1.745591 | 2.269268
111.17 | 1.211583 | 0.7754128 | 0.969266 | 1.066193 | 1.172812 | 1.015335 | 1.453899 | 1.218402 | 1.319935 | 1.715916 | 2.23069
118.38 | 1.22166 | 0.7818622 | 0.9773278 | 1.075061 | 1.182567 | 1.036738 | 1.465992 | 1.244086 | 1.34776 | 1.752088 | 2.277714
126.05 | 1.245111 | 0.7968709 | 0.9960886 | 1.095697 | 1.205267 | 1.158838 | 1.494133 | 1.390606 | 1.50649 | 1.958437 | 2.545968
134.22 | 1.413916 | 0.9049064 | 1.131133 | 1.244246 | 1.368671 | 1.217586 | 1.696699 | 1.461103 | 1.582862 | 2.05772 | 2.675036
142.93 | 1.342953 | 0.8594899 | 1.074362 | 1.181799 | 1.299978 | 1.200315 | 1.611544 | 1.440378 | 1.56041 | 2.028533 | 2.637093
152.19 | 1.350024 | 0.8640152 | 1.080019 | 1.188021 | 1.306823 | 1.272742 | 1.620029 | 1.52729 | 1.654565 | 2.150934 | 2.796214
162.06 | 1.495756 | 0.957284 | 1.196605 | 1.316265 | 1.447892 | 1.672901 | 1.794907 | 2.007481 | 2.174771 | 2.827202 | 3.675363
172.56 | 1.674976 | 1.071985 | 1.339981 | 1.473979 | 1.621377 | 1.599851 | 2.009972 | 1.919821 | 2.079806 | 2.703747 | 3.514872
183.75 | 1.642828 | 1.05141 | 1.314262 | 1.445688 | 1.590257 | 1.573754 | 1.971393 | 1.888505 | 2.045881 | 2.659645 | 3.457538
195.66 | 1.849877 | 1.183921 | 1.479901 | 1.627892 | 1.790681 | 1.872757 | 2.219852 | 2.247308 | 2.434583 | 3.164959 | 4.114446
208.35 | 2.362319 | 1.511884 | 1.889855 | 2.078841 | 2.286725 | 2.220604 | 2.834783 | 2.664725 | 2.886786 | 3.752821 | 4.878668
221.86 | 2.710745 | 1.734877 | 2.168596 | 2.385455 | 2.624001 | 2.530178 | 3.252894 | 3.036214 | 3.289232 | 4.276002 | 5.558802
236.24 | 3.132852 | 2.005025 | 2.506282 | 2.75691 | 3.032601 | 2.956102 | 3.759423 | 3.547322 | 3.842932 | 4.995812 | 6.494555
251.55 | 5.849436 | 3.743639 | 4.679549 | 5.147504 | 5.662254 | 6.410792 | 7.019323 | 7.69295 | 8.334029 | 10.83424 | 14.08451
267.86 | 5.61565 | 3.594016 | 4.49252 | 4.941772 | 5.435949 | 5.722847 | 6.73878 | 6.867416 | 7.439701 | 9.671611 | 12.57309
285.23 | 3.602526 | 2.305616 | 2.882021 | 3.170223 | 3.487245 | 3.786667 | 4.323031 | 4.544 | 4.922667 | 6.399467 | 8.319307
303.72 | 3.625047 | 2.32003 | 2.900037 | 3.190041 | 3.509045 | 3.441036 | 4.350056 | 4.129243 | 4.473347 | 5.815351 | 7.559957
323.41 | 3.407454 | 2.180771 | 2.725964 | 2.99856 | 3.298416 | 3.367232 | 4.088945 | 4.040678 | 4.377402 | 5.690622 | 7.397809
344.37 | 3.375012 | 2.160007 | 2.700009 | 2.97001 | 3.267011 | 3.461634 | 4.050014 | 4.153961 | 4.500124 | 5.850162 | 7.60521
366.7 | 4.26168 | 2.727475 | 3.409344 | 3.750279 | 4.125306 | 4.208626 | 5.114016 | 5.050351 | 5.471214 | 7.112578 | 9.246352
390.47 | 4.809348 | 3.077983 | 3.847479 | 4.232226 | 4.655449 | 4.666705 | 5.771218 | 5.600046 | 6.066717 | 7.886732 | 10.25275
415.78 | 4.570462 | 2.925096 | 3.65637 | 4.022007 | 4.424208 | 4.576978 | 5.484555 | 5.492374 | 5.950071 | 7.735093 | 10.05562
442.74 | 5.367364 | 3.435113 | 4.293891 | 4.723281 | 5.195609 | 5.343717 | 6.440837 | 6.41246 | 6.946832 | 9.030881 | 11.74015
471.44 | 6.148886 | 3.935287 | 4.919108 | 5.411019 | 5.952121 | 6.406057 | 7.378663 | 7.687268 | 8.327874 | 10.82624 | 14.07411
502 | 7.853582 | 5.026292 | 6.282865 | 6.911152 | 7.602267 | 8.274284 | 9.424298 | 9.929141 | 10.75657 | 13.98354 | 18.1786