## Sheet1
FREQUENCE (kHz) | UNDAMAGED | 10 UL | 20 UL | 30 UL | 40 UL | 50 UL | 60 UL | 70 UL | 80 UL | 90 UL | FAILURE
1 | 0.002747404 | 0.01563053 | 0.01373702 | 0.01583725 | 0.0128067 | 0.01516117 | 0.01575264 | 0.01408737 | 0.01408737 | 0.01890317 | 0.01617525
1.0648 | 0.002747074 | 0.0156049 | 0.01373537 | 0.01580771 | 0.01282728 | 0.01515735 | 0.01574964 | 0.01411001 | 0.01411001 | 0.01889957 | 0.01621652
1.1339 | 0.002747086 | 0.01558232 | 0.01373543 | 0.01579252 | 0.01285739 | 0.01516454 | 0.01575093 | 0.01414313 | 0.01414313 | 0.01890112 | 0.0162658
1.2074 | 0.002750418 | 0.01558224 | 0.01375209 | 0.0157857 | 0.0128999 | 0.01518489 | 0.0157679 | 0.01418989 | 0.01418989 | 0.01892148 | 0.0163311
1.2856 | 0.00275693 | 0.01558818 | 0.01378465 | 0.01579443 | 0.01294819 | 0.01521729 | 0.01579781 | 0.014243 | 0.014243 | 0.01895738 | 0.01640401
1.369 | 0.002764325 | 0.0156112 | 0.01382163 | 0.01581376 | 0.01301334 | 0.01526139 | 0.01583896 | 0.01431468 | 0.01431468 | 0.01900675 | 0.01649726
1.4577 | 0.00277395 | 0.01565388 | 0.01386975 | 0.01585777 | 0.01309299 | 0.01531795 | 0.01590362 | 0.01440229 | 0.01440229 | 0.01908435 | 0.01660848
1.5522 | 0.002788607 | 0.01570556 | 0.01394303 | 0.01590572 | 0.01318839 | 0.01539148 | 0.01598425 | 0.01450723 | 0.01450723 | 0.0191811 | 0.0167248
1.6529 | 0.002803842 | 0.01577604 | 0.01401921 | 0.01596982 | 0.013283 | 0.01547708 | 0.01606546 | 0.0146113 | 0.0146113 | 0.01927855 | 0.01686164
1.76 | 0.002821277 | 0.01584952 | 0.01410639 | 0.01605071 | 0.01339203 | 0.01558025 | 0.0161673 | 0.01473123 | 0.01473123 | 0.01940076 | 0.0170133
1.8741 | 0.002842384 | 0.01595017 | 0.01421192 | 0.01615142 | 0.01352968 | 0.01571051 | 0.01629113 | 0.01488264 | 0.01488264 | 0.01954935 | 0.01717913
1.9956 | 0.00286625 | 0.01605388 | 0.01433125 | 0.01626015 | 0.01367385 | 0.0158384 | 0.01642383 | 0.01504123 | 0.01504123 | 0.0197086 | 0.01736096
2.125 | 0.00289269 | 0.01618219 | 0.01446345 | 0.01638222 | 0.01382154 | 0.01598282 | 0.01656942 | 0.01520369 | 0.01520369 | 0.0198833 | 0.01755409
2.2628 | 0.002920484 | 0.01632041 | 0.01460242 | 0.01652065 | 0.01400036 | 0.01614316 | 0.01673134 | 0.01540039 | 0.01540039 | 0.02007761 | 0.01777165
2.4095 | 0.002952369 | 0.01647479 | 0.01476185 | 0.01668368 | 0.01417981 | 0.01632924 | 0.01691674 | 0.01559779 | 0.01559779 | 0.02030008 | 0.01802529
2.5657 | 0.00298727 | 0.01664076 | 0.01493635 | 0.01685476 | 0.01438172 | 0.01652722 | 0.01712437 | 0.0158199 | 0.0158199 | 0.02054924 | 0.01828907
2.732 | 0.003024892 | 0.01682783 | 0.01512446 | 0.01704265 | 0.01460792 | 0.01674289 | 0.01734285 | 0.01606871 | 0.01606871 | 0.02081142 | 0.0185823
2.9091 | 0.003066762 | 0.01704749 | 0.01533381 | 0.01726069 | 0.01483179 | 0.0169795 | 0.01758099 | 0.01631497 | 0.01631497 | 0.02109718 | 0.01888422
3.0977 | 0.00311313 | 0.01727803 | 0.01556565 | 0.01749264 | 0.01509903 | 0.01722497 | 0.01784218 | 0.01660893 | 0.01660893 | 0.02141062 | 0.01919912
3.2985 | 0.003160699 | 0.01751914 | 0.01580349 | 0.01773632 | 0.01537083 | 0.01751085 | 0.01812906 | 0.01690791 | 0.01690791 | 0.02175487 | 0.01954081
3.5124 | 0.003214547 | 0.01778604 | 0.01607274 | 0.01800553 | 0.01566139 | 0.01780708 | 0.01842892 | 0.01722753 | 0.01722753 | 0.0221147 | 0.01992034
3.7401 | 0.003273277 | 0.0180704 | 0.01636638 | 0.0182899 | 0.01596893 | 0.01811511 | 0.01875393 | 0.01756582 | 0.01756582 | 0.02250471 | 0.02032955
3.9825 | 0.003326089 | 0.01835243 | 0.01663045 | 0.01857907 | 0.01627473 | 0.01842925 | 0.01905948 | 0.0179022 | 0.0179022 | 0.02287138 | 0.02072132
4.2407 | 0.003390275 | 0.018684 | 0.01695137 | 0.01892196 | 0.01663321 | 0.01879219 | 0.01943918 | 0.01829653 | 0.01829653 | 0.02332702 | 0.02119402
4.5156 | 0.003460343 | 0.01903793 | 0.01730172 | 0.01927712 | 0.01702394 | 0.01918792 | 0.01983404 | 0.01872634 | 0.01872634 | 0.02380085 | 0.02167571
4.8084 | 0.003535833 | 0.01941977 | 0.01767916 | 0.01965397 | 0.01742894 | 0.01959689 | 0.02025977 | 0.01917184 | 0.01917184 | 0.02431172 | 0.02220701
5.1201 | 0.003615842 | 0.01983228 | 0.01807921 | 0.02007202 | 0.01786964 | 0.02006086 | 0.02072693 | 0.0196566 | 0.0196566 | 0.02487231 | 0.02278068
5.452 | 0.003704941 | 0.02028786 | 0.0185247 | 0.02052673 | 0.01834846 | 0.02054083 | 0.02122254 | 0.02018331 | 0.02018331 | 0.02546705 | 0.0233815
5.8055 | 0.003797026 | 0.02076518 | 0.01898513 | 0.02100387 | 0.01885252 | 0.02105884 | 0.02175753 | 0.02073777 | 0.02073777 | 0.02610904 | 0.02402688
6.1818 | 0.0038949 | 0.02126915 | 0.0194745 | 0.02152097 | 0.01938509 | 0.02160307 | 0.02231646 | 0.0213236 | 0.0213236 | 0.02677976 | 0.02471906
6.5826 | 0.004000925 | 0.02181906 | 0.02000463 | 0.02206781 | 0.01997441 | 0.0221964 | 0.02291614 | 0.02197185 | 0.02197185 | 0.02749937 | 0.02546734
7.0093 | 0.004111805 | 0.02238705 | 0.02055902 | 0.02264365 | 0.02057669 | 0.0228311 | 0.02356574 | 0.02263436 | 0.02263436 | 0.02827889 | 0.02626382
7.4637 | 0.004234152 | 0.02302195 | 0.02117076 | 0.02328284 | 0.02123846 | 0.02350136 | 0.02425121 | 0.02336231 | 0.02336231 | 0.02910146 | 0.02712464
7.9476 | 0.004366782 | 0.02370331 | 0.02183391 | 0.02397007 | 0.0219395 | 0.02424227 | 0.02499677 | 0.02413345 | 0.02413345 | 0.02999612 | 0.02804686
8.4628 | 0.004505385 | 0.02441919 | 0.02252692 | 0.02469039 | 0.02269298 | 0.02501498 | 0.02578195 | 0.02496227 | 0.02496227 | 0.03093834 | 0.02900329
9.0115 | 0.00465449 | 0.02519415 | 0.02327245 | 0.02547056 | 0.02350621 | 0.02583216 | 0.0266207 | 0.02585683 | 0.02585683 | 0.03194484 | 0.03006766
9.5957 | 0.004815321 | 0.02600452 | 0.0240766 | 0.02630621 | 0.02436651 | 0.02673113 | 0.02753131 | 0.02680316 | 0.02680316 | 0.03303757 | 0.03117982
10.218 | 0.005007446 | 0.02699176 | 0.02503723 | 0.02728687 | 0.02536953 | 0.02776104 | 0.02858195 | 0.02790649 | 0.02790649 | 0.03429834 | 0.0324405
10.88 | 0.005190155 | 0.02798483 | 0.02595078 | 0.0282352 | 0.02638756 | 0.02873897 | 0.02963086 | 0.02902632 | 0.02902632 | 0.03555703 | 0.03382436
11.586 | 0.005387068 | 0.02900092 | 0.02693534 | 0.02927852 | 0.0274256 | 0.02986326 | 0.03066518 | 0.03016815 | 0.03016815 | 0.03679821 | 0.03517659
12.337 | 0.005607949 | 0.03011971 | 0.02803974 | 0.03041407 | 0.02861405 | 0.03109113 | 0.03190698 | 0.03147546 | 0.03147546 | 0.03828837 | 0.03673607
13.136 | 0.00586496 | 0.03144583 | 0.0293248 | 0.03177159 | 0.02997124 | 0.03243832 | 0.03331434 | 0.03296837 | 0.03296837 | 0.03997721 | 0.03846929
13.988 | 0.006165528 | 0.03280823 | 0.03082764 | 0.0330866 | 0.03147472 | 0.03428224 | 0.03486968 | 0.03462219 | 0.03462219 | 0.04184362 | 0.04058626
14.895 | 0.006493626 | 0.03492052 | 0.03246813 | 0.03479414 | 0.03331765 | 0.03610997 | 0.03696624 | 0.03664941 | 0.03664941 | 0.04435949 | 0.04295621
15.86 | 0.006896672 | 0.03720621 | 0.03448336 | 0.03727853 | 0.03581026 | 0.0379744 | 0.03952922 | 0.03939129 | 0.03939129 | 0.04743506 | 0.04599595
16.889 | 0.007500037 | 0.03967658 | 0.03750018 | 0.03983696 | 0.03896578 | 0.04084898 | 0.04152562 | 0.04286236 | 0.04286236 | 0.04983074 | 0.04916573
17.984 | 0.008599081 | 0.04430326 | 0.0429954 | 0.0438527 | 0.04292486 | 0.04401149 | 0.04428725 | 0.04721735 | 0.04721735 | 0.0531447 | 0.05258803
19.149 | 0.009983574 | 0.05102435 | 0.04991787 | 0.04987754 | 0.04789594 | 0.04849337 | 0.04801961 | 0.05268553 | 0.05268553 | 0.05762353 | 0.0575966
20.391 | 0.01102821 | 0.05673879 | 0.05514107 | 0.05620303 | 0.05447896 | 0.05452545 | 0.05380278 | 0.05992685 | 0.05992685 | 0.06456333 | 0.0639449
21.713 | 0.011601 | 0.05950404 | 0.05800502 | 0.05933016 | 0.05798802 | 0.05977099 | 0.05881973 | 0.06378683 | 0.06378683 | 0.07058368 | 0.06948283
23.12 | 0.01218665 | 0.06292818 | 0.06093327 | 0.06285196 | 0.06219215 | 0.06448622 | 0.06391396 | 0.06841136 | 0.06841136 | 0.07669675 | 0.07482192
24.619 | 0.01262273 | 0.06625271 | 0.06311366 | 0.06695403 | 0.06764484 | 0.07077969 | 0.07125436 | 0.07440932 | 0.07440932 | 0.08550524 | 0.07935049
26.215 | 0.01327492 | 0.06979546 | 0.06637461 | 0.07048226 | 0.07100243 | 0.07449088 | 0.07535504 | 0.07810268 | 0.07810268 | 0.09042604 | 0.08292402
27.915 | 0.01430089 | 0.07472964 | 0.07150447 | 0.07539156 | 0.07600865 | 0.07899355 | 0.07972008 | 0.08360951 | 0.08360951 | 0.09566409 | 0.08664905
29.724 | 0.01590087 | 0.08276181 | 0.07950436 | 0.08303516 | 0.08351413 | 0.08669639 | 0.08801985 | 0.09186555 | 0.09186555 | 0.1056238 | 0.09379066
31.651 | 0.01738161 | 0.08947778 | 0.08690807 | 0.08965778 | 0.08925805 | 0.09206112 | 0.09351044 | 0.09818385 | 0.09818385 | 0.1122125 | 0.1045217
33.703 | 0.01837842 | 0.09489532 | 0.09189211 | 0.09493637 | 0.09518158 | 0.09758074 | 0.09882424 | 0.1046997 | 0.1046997 | 0.1185891 | 0.1154121
35.888 | 0.01971466 | 0.1017977 | 0.0985733 | 0.1017209 | 0.1029631 | 0.1051595 | 0.1058304 | 0.1132594 | 0.1132594 | 0.1269965 | 0.1233872
38.215 | 0.02166579 | 0.1108532 | 0.108329 | 0.111117 | 0.1130619 | 0.1140761 | 0.1147401 | 0.124368 | 0.124368 | 0.1376882 | 0.1328577
40.692 | 0.02345218 | 0.1190605 | 0.1172609 | 0.1191576 | 0.1203632 | 0.1212512 | 0.1221534 | 0.1323996 | 0.1323996 | 0.146584 | 0.14351
43.33 | 0.02536051 | 0.1286891 | 0.1268026 | 0.12836 | 0.1314512 | 0.1322177 | 0.1331035 | 0.1445963 | 0.1445963 | 0.1597242 | 0.1578125
46.139 | 0.02882579 | 0.1469945 | 0.144129 | 0.1460645 | 0.1488749 | 0.1510879 | 0.1515494 | 0.1637624 | 0.1637624 | 0.1818592 | 0.1776831
49.131 | 0.03486208 | 0.176909 | 0.1743104 | 0.1749873 | 0.1791804 | 0.1809322 | 0.1808338 | 0.1970984 | 0.1970984 | 0.2170006 | 0.2025992
52.316 | 0.04424655 | 0.2218113 | 0.2212328 | 0.2200045 | 0.2230335 | 0.2224917 | 0.2227278 | 0.2453369 | 0.2453369 | 0.2672733 | 0.2400291
55.707 | 0.0535948 | 0.2651162 | 0.267974 | 0.2629986 | 0.267749 | 0.2654191 | 0.2597995 | 0.2945239 | 0.2945239 | 0.3117594 | 0.29147
59.319 | 0.06409911 | 0.3157933 | 0.3204955 | 0.3108406 | 0.3282874 | 0.3220011 | 0.3100225 | 0.3611161 | 0.3611161 | 0.372027 | 0.3529685
63.164 | 0.08551453 | 0.4156656 | 0.4275726 | 0.4064888 | 0.4544055 | 0.43448 | 0.4100551 | 0.499846 | 0.499846 | 0.4920661 | 0.4734572
67.259 | 0.1377379 | 0.6580805 | 0.6886896 | 0.6293596 | 0.7693798 | 0.7111148 | 0.6456661 | 0.8463178 | 0.8463178 | 0.7747993 | 0.7624473
71.619 | 0.3114341 | 1.432972 | 1.557171 | 1.342301 | 1.873238 | 1.61747 | 1.391052 | 2.060562 | 2.060562 | 1.669263 | 1.736894
76.263 | 1.060247 | 4.842142 | 5.301237 | 4.495226 | 6.53174 | 5.765036 | 4.815122 | 7.184914 | 7.184914 | 5.778147 | 6.839044
81.207 | 1.182361 | 6.484822 | 5.911805 | 6.875133 | 5.215191 | 6.125267 | 7.056289 | 5.73671 | 5.73671 | 8.467547 | 8.23447
86.471 | 0.3464531 | 1.932505 | 1.732266 | 2.083141 | 1.488448 | 1.735632 | 2.037914 | 1.637293 | 1.637293 | 2.445497 | 2.201149
92.077 | 0.1427267 | 0.7570878 | 0.7136334 | 0.7883217 | 0.6643132 | 0.721416 | 0.7843177 | 0.7307445 | 0.7307445 | 0.9411813 | 0.8686685
98.046 | 0.08898694 | 0.4639896 | 0.4449347 | 0.4750075 | 0.4333262 | 0.4625545 | 0.4887414 | 0.4766588 | 0.4766588 | 0.5864897 | 0.5619869
104.4 | 0.07277532 | 0.3788202 | 0.3638766 | 0.3844559 | 0.3660646 | 0.3866217 | 0.4041715 | 0.402671 | 0.402671 | 0.4850058 | 0.4776873
111.17 | 0.07482501 | 0.3853658 | 0.374125 | 0.3856251 | 0.3831685 | 0.3928821 | 0.3963657 | 0.4214853 | 0.4214853 | 0.4756388 | 0.4722227
118.38 | 0.07982557 | 0.4106802 | 0.3991279 | 0.4085577 | 0.4089963 | 0.4188204 | 0.4197631 | 0.4498959 | 0.4498959 | 0.5037158 | 0.4987448
126.05 | 0.08819804 | 0.4497005 | 0.4409902 | 0.4479385 | 0.4595032 | 0.460282 | 0.4605631 | 0.5054535 | 0.5054535 | 0.5526757 | 0.5698335
134.22 | 0.0744236 | 0.3868992 | 0.372118 | 0.3893601 | 0.3858605 | 0.3961694 | 0.4042139 | 0.4244465 | 0.4244465 | 0.4850567 | 0.5048688
142.93 | 0.06691489 | 0.3491589 | 0.3345745 | 0.3513709 | 0.3449312 | 0.3583857 | 0.3652458 | 0.3794244 | 0.3794244 | 0.438295 | 0.4644752
152.19 | 0.06742359 | 0.3494927 | 0.3371179 | 0.3488517 | 0.3530156 | 0.3618348 | 0.3644604 | 0.3883172 | 0.3883172 | 0.4373525 | 0.4586979
162.06 | 0.09538978 | 0.4794276 | 0.4769489 | 0.4738131 | 0.5249732 | 0.5139058 | 0.5010226 | 0.5774705 | 0.5774705 | 0.6012271 | 0.6359042
172.56 | 0.1039378 | 0.5477193 | 0.519689 | 0.5512999 | 0.5381765 | 0.5656598 | 0.579203 | 0.5919941 | 0.5919941 | 0.6950436 | 0.7142052
183.75 | 0.0929595 | 0.4858617 | 0.4647975 | 0.4882108 | 0.481157 | 0.4976554 | 0.5062875 | 0.5292727 | 0.5292727 | 0.607545 | 0.6398814
195.66 | 0.1132866 | 0.5895714 | 0.5664328 | 0.5912236 | 0.6013819 | 0.6164035 | 0.6221557 | 0.6615201 | 0.6615201 | 0.7465868 | 0.7967485
208.35 | 0.1410706 | 0.7316358 | 0.705353 | 0.7361466 | 0.7391855 | 0.7572586 | 0.7683454 | 0.813104 | 0.813104 | 0.9220145 | 0.948563
221.86 | 0.1826724 | 0.9517156 | 0.9133621 | 0.9652317 | 0.924787 | 0.9636442 | 0.9921833 | 1.017266 | 1.017266 | 1.19062 | 1.211481
236.24 | 0.2245503 | 1.161669 | 1.122751 | 1.170794 | 1.178539 | 1.215118 | 1.237632 | 1.296393 | 1.296393 | 1.485159 | 1.485088
251.55 | 0.4849219 | 2.469943 | 2.42461 | 2.479103 | 2.668296 | 2.692592 | 2.69931 | 2.935125 | 2.935125 | 3.239172 | 3.199187
267.86 | 0.7898292 | 3.970047 | 3.949146 | 4.006319 | 4.074471 | 4.144959 | 4.194437 | 4.481918 | 4.481918 | 5.033325 | 5.28462
285.23 | 0.3085283 | 1.581333 | 1.542642 | 1.593164 | 1.547372 | 1.56732 | 1.58765 | 1.702109 | 1.702109 | 1.90518 | 1.897066
303.72 | 0.3517849 | 1.793104 | 1.758924 | 1.803669 | 1.801121 | 1.813207 | 1.824214 | 1.981233 | 1.981233 | 2.189057 | 2.203416
323.41 | 0.1983857 | 1.029711 | 0.9919287 | 1.038448 | 1.013296 | 1.034136 | 1.049674 | 1.114626 | 1.114626 | 1.259608 | 1.329168
344.37 | 0.1909386 | 0.998976 | 0.9546931 | 1.005656 | 0.9936061 | 1.018128 | 1.032286 | 1.092967 | 1.092967 | 1.238743 | 1.365725
366.7 | 0.2814469 | 1.452504 | 1.407234 | 1.466913 | 1.451303 | 1.465875 | 1.485652 | 1.596434 | 1.596434 | 1.782782 | 1.917324
390.47 | 0.242784 | 1.269748 | 1.21392 | 1.281636 | 1.253502 | 1.28279 | 1.303985 | 1.378853 | 1.378853 | 1.564782 | 1.685884
415.78 | 0.2099219 | 1.112365 | 1.04961 | 1.122044 | 1.108113 | 1.137886 | 1.156682 | 1.218925 | 1.218925 | 1.388019 | 1.538052
442.74 | 0.2601097 | 1.378197 | 1.300548 | 1.395657 | 1.380806 | 1.42378 | 1.455844 | 1.518886 | 1.518886 | 1.747013 | 1.900188
471.44 | 0.2990409 | 1.590868 | 1.495205 | 1.618917 | 1.603316 | 1.665643 | 1.707775 | 1.763647 | 1.763647 | 2.04933 | 2.195663
502 | 0.3907818 | 2.070337 | 1.953909 | 2.119696 | 2.100129 | 2.19064 | 2.252119 | 2.310142 | 2.310142 | 2.702543 | 2.853958