## Sheet1
Frequency (kHz) | Conductance (Undamaged) | Conductance @20 UL | Conductance @30 UL | Conductance @40 UL | Conductance @50 UL | Conductance @60 UL | Conductance @70 UL | Conductance @80 UL | Conductance @90 UL | Conductance @100 UL | Conductance @FAILURE
1 | 0.0096 | 0.032 | 0.0304 | 0.028 | 0.0264 | 0.0248 | 0.0232 | 0.024 | 0.0288 | 0.0128 | 0.0004
6.060606 | 0.01548283 | 0.03935354 | 0.03752727 | 0.03490909 | 0.03316364 | 0.03149899 | 0.02983434 | 0.03070707 | 0.03570101 | 0.02115556 | 0.007345455
11.12121 | 0.02136566 | 0.04670707 | 0.04465455 | 0.04181818 | 0.03992727 | 0.03819798 | 0.03646869 | 0.03741414 | 0.04260202 | 0.02951111 | 0.01429091
16.18182 | 0.02724848 | 0.05406061 | 0.05178182 | 0.04872727 | 0.04669091 | 0.04489697 | 0.04310303 | 0.04412121 | 0.04950303 | 0.03786667 | 0.02123636
21.24242 | 0.03313131 | 0.06141414 | 0.05890909 | 0.05563636 | 0.05345455 | 0.05159596 | 0.04973737 | 0.05082828 | 0.05640404 | 0.04622222 | 0.02818182
26.30303 | 0.03901414 | 0.06876768 | 0.06603636 | 0.06254545 | 0.06021818 | 0.05829495 | 0.05637172 | 0.05753535 | 0.06330505 | 0.05457778 | 0.03512727
31.36364 | 0.04489697 | 0.07612121 | 0.07316364 | 0.06945455 | 0.06698182 | 0.06499394 | 0.06300606 | 0.06424242 | 0.07020606 | 0.06293333 | 0.04207273
36.42424 | 0.0507798 | 0.08347475 | 0.08029091 | 0.07636364 | 0.07374545 | 0.07169293 | 0.0696404 | 0.07094949 | 0.07710707 | 0.07128889 | 0.04901818
41.48485 | 0.05666263 | 0.09082828 | 0.08741818 | 0.08327273 | 0.08050909 | 0.07839192 | 0.07627475 | 0.07765657 | 0.08400808 | 0.07964444 | 0.05596364
46.54545 | 0.06254545 | 0.09818182 | 0.09454545 | 0.09018182 | 0.08727273 | 0.08509091 | 0.08290909 | 0.08436364 | 0.09090909 | 0.088 | 0.06290909
51.60606 | 0.06842828 | 0.1055354 | 0.1016727 | 0.09709091 | 0.09403636 | 0.0917899 | 0.08954343 | 0.09107071 | 0.0978101 | 0.09635556 | 0.06985455
56.66667 | 0.07431111 | 0.1128889 | 0.1088 | 0.104 | 0.1008 | 0.09848889 | 0.09617778 | 0.09777778 | 0.1047111 | 0.1047111 | 0.0768
61.72727 | 0.08019394 | 0.1202424 | 0.1159273 | 0.1109091 | 0.1075636 | 0.1051879 | 0.1028121 | 0.1044848 | 0.1116121 | 0.1130667 | 0.08374545
66.78788 | 0.08607677 | 0.127596 | 0.1230545 | 0.1178182 | 0.1143273 | 0.1118869 | 0.1094465 | 0.1111919 | 0.1185131 | 0.1214222 | 0.09069091
71.84848 | 0.0919596 | 0.1349495 | 0.1301818 | 0.1247273 | 0.1210909 | 0.1185859 | 0.1160808 | 0.117899 | 0.1254141 | 0.1297778 | 0.09763636
76.90909 | 0.09784242 | 0.142303 | 0.1373091 | 0.1316364 | 0.1278545 | 0.1252848 | 0.1227152 | 0.1246061 | 0.1323152 | 0.1381333 | 0.1045818
81.9697 | 0.1037253 | 0.1496566 | 0.1444364 | 0.1385455 | 0.1346182 | 0.1319838 | 0.1293495 | 0.1313131 | 0.1392162 | 0.1464889 | 0.1115273
87.0303 | 0.1096081 | 0.1570101 | 0.1515636 | 0.1454545 | 0.1413818 | 0.1386828 | 0.1359838 | 0.1380202 | 0.1461172 | 0.1548444 | 0.1184727
92.09091 | 0.1154909 | 0.1643636 | 0.1586909 | 0.1523636 | 0.1481455 | 0.1453818 | 0.1426182 | 0.1447273 | 0.1530182 | 0.1632 | 0.1254182
97.15152 | 0.1213737 | 0.1717172 | 0.1658182 | 0.1592727 | 0.1549091 | 0.1520808 | 0.1492525 | 0.1514343 | 0.1599192 | 0.1715556 | 0.1323636
102.2121 | 0.1272566 | 0.1790707 | 0.1729455 | 0.1661818 | 0.1616727 | 0.1587798 | 0.1558869 | 0.1581414 | 0.1668202 | 0.1799111 | 0.1393091
107.2727 | 0.1331394 | 0.1864242 | 0.1800727 | 0.1730909 | 0.1684364 | 0.1654788 | 0.1625212 | 0.1648485 | 0.1737212 | 0.1882667 | 0.1462545
112.3333 | 0.1390222 | 0.1937778 | 0.1872 | 0.18 | 0.1752 | 0.1721778 | 0.1691556 | 0.1715556 | 0.1806222 | 0.1966222 | 0.1532
117.3939 | 0.1449051 | 0.2011313 | 0.1943273 | 0.1869091 | 0.1819636 | 0.1788768 | 0.1757899 | 0.1782626 | 0.1875232 | 0.2049778 | 0.1601455
122.4545 | 0.1507879 | 0.2084848 | 0.2014545 | 0.1938182 | 0.1887273 | 0.1855758 | 0.1824242 | 0.1849697 | 0.1944242 | 0.2133333 | 0.1670909
127.5152 | 0.1566707 | 0.2158384 | 0.2085818 | 0.2007273 | 0.1954909 | 0.1922747 | 0.1890586 | 0.1916768 | 0.2013253 | 0.2216889 | 0.1740364
132.5758 | 0.1625535 | 0.2231919 | 0.2157091 | 0.2076364 | 0.2022545 | 0.1989737 | 0.1956929 | 0.1983838 | 0.2082263 | 0.2300444 | 0.1809818
137.6364 | 0.1684364 | 0.2305455 | 0.2228364 | 0.2145455 | 0.2090182 | 0.2056727 | 0.2023273 | 0.2050909 | 0.2151273 | 0.2384 | 0.1879273
142.697 | 0.1743192 | 0.237899 | 0.2299636 | 0.2214545 | 0.2157818 | 0.2123717 | 0.2089616 | 0.211798 | 0.2220283 | 0.2467556 | 0.1948727
147.7576 | 0.180202 | 0.2452525 | 0.2370909 | 0.2283636 | 0.2225455 | 0.2190707 | 0.215596 | 0.2185051 | 0.2289293 | 0.2551111 | 0.2018182
152.8182 | 0.1860848 | 0.2526061 | 0.2442182 | 0.2352727 | 0.2293091 | 0.2257697 | 0.2222303 | 0.2252121 | 0.2358303 | 0.2634667 | 0.2087636
157.8788 | 0.1919677 | 0.2599596 | 0.2513455 | 0.2421818 | 0.2360727 | 0.2324687 | 0.2288646 | 0.2319192 | 0.2427313 | 0.2718222 | 0.2157091
162.9394 | 0.1978505 | 0.2673131 | 0.2584727 | 0.2490909 | 0.2428364 | 0.2391677 | 0.235499 | 0.2386263 | 0.2496323 | 0.2801778 | 0.2226545
168 | 0.2037333 | 0.2746667 | 0.2656 | 0.256 | 0.2496 | 0.2458667 | 0.2421333 | 0.2453333 | 0.2565333 | 0.2885333 | 0.2296
173.0606 | 0.2096162 | 0.2820202 | 0.2727273 | 0.2629091 | 0.2563636 | 0.2525657 | 0.2487677 | 0.2520404 | 0.2634343 | 0.2968889 | 0.2365455
178.1212 | 0.215499 | 0.2893737 | 0.2798545 | 0.2698182 | 0.2631273 | 0.2592646 | 0.255402 | 0.2587475 | 0.2703354 | 0.3052444 | 0.2434909
183.1818 | 0.2213818 | 0.2967273 | 0.2869818 | 0.2767273 | 0.2698909 | 0.2659636 | 0.2620364 | 0.2654545 | 0.2772364 | 0.3136 | 0.2504364
188.2424 | 0.2272646 | 0.3040808 | 0.2941091 | 0.2836364 | 0.2766545 | 0.2726626 | 0.2686707 | 0.2721616 | 0.2841374 | 0.3219556 | 0.2573818
193.303 | 0.2331475 | 0.3114343 | 0.3012364 | 0.2905455 | 0.2834182 | 0.2793616 | 0.2753051 | 0.2788687 | 0.2910384 | 0.3303111 | 0.2643273
198.3636 | 0.2390303 | 0.3187879 | 0.3083636 | 0.2974545 | 0.2901818 | 0.2860606 | 0.2819394 | 0.2855758 | 0.2979394 | 0.3386667 | 0.2712727
203.4242 | 0.2449131 | 0.3261414 | 0.3154909 | 0.3043636 | 0.2969455 | 0.2927596 | 0.2885737 | 0.2922828 | 0.3048404 | 0.3470222 | 0.2782182
208.4848 | 0.250796 | 0.3334949 | 0.3226182 | 0.3112727 | 0.3037091 | 0.2994586 | 0.2952081 | 0.2989899 | 0.3117414 | 0.3553778 | 0.2851636
213.5455 | 0.2566788 | 0.3408485 | 0.3297455 | 0.3181818 | 0.3104727 | 0.3061576 | 0.3018424 | 0.305697 | 0.3186424 | 0.3637333 | 0.2921091
218.6061 | 0.2625616 | 0.348202 | 0.3368727 | 0.3250909 | 0.3172364 | 0.3128566 | 0.3084768 | 0.312404 | 0.3255434 | 0.3720889 | 0.2990545
223.6667 | 0.2684444 | 0.3555556 | 0.344 | 0.332 | 0.324 | 0.3195556 | 0.3151111 | 0.3191111 | 0.3324444 | 0.3804444 | 0.306
228.7273 | 0.2743273 | 0.3629091 | 0.3511273 | 0.3389091 | 0.3307636 | 0.3262545 | 0.3217455 | 0.3258182 | 0.3393455 | 0.3888 | 0.3129455
233.7879 | 0.2802101 | 0.3702626 | 0.3582545 | 0.3458182 | 0.3375273 | 0.3329535 | 0.3283798 | 0.3325253 | 0.3462465 | 0.3971556 | 0.3198909
238.8485 | 0.2860929 | 0.3776162 | 0.3653818 | 0.3527273 | 0.3442909 | 0.3396525 | 0.3350141 | 0.3392323 | 0.3531475 | 0.4055111 | 0.3268364
243.9091 | 0.2919758 | 0.3849697 | 0.3725091 | 0.3596364 | 0.3510545 | 0.3463515 | 0.3416485 | 0.3459394 | 0.3600485 | 0.4138667 | 0.3337818
248.9697 | 0.2978586 | 0.3923232 | 0.3796364 | 0.3665455 | 0.3578182 | 0.3530505 | 0.3482828 | 0.3526465 | 0.3669495 | 0.4222222 | 0.3407273
254.0303 | 0.3037414 | 0.3996768 | 0.3867636 | 0.3734545 | 0.3645818 | 0.3597495 | 0.3549172 | 0.3593535 | 0.3738505 | 0.4305778 | 0.3476727
259.0909 | 0.3096242 | 0.4070303 | 0.3938909 | 0.3803636 | 0.3713455 | 0.3664485 | 0.3615515 | 0.3660606 | 0.3807515 | 0.4389333 | 0.3546182
264.1515 | 0.3155071 | 0.4143838 | 0.4010182 | 0.3872727 | 0.3781091 | 0.3731475 | 0.3681859 | 0.3727677 | 0.3876525 | 0.4472889 | 0.3615636
269.2121 | 0.3213899 | 0.4217374 | 0.4081455 | 0.3941818 | 0.3848727 | 0.3798465 | 0.3748202 | 0.3794747 | 0.3945535 | 0.4556444 | 0.3685091
274.2727 | 0.3272727 | 0.4290909 | 0.4152727 | 0.4010909 | 0.3916364 | 0.3865455 | 0.3814545 | 0.3861818 | 0.4014545 | 0.464 | 0.3754545
279.3333 | 0.3331556 | 0.4364444 | 0.4224 | 0.408 | 0.3984 | 0.3932444 | 0.3880889 | 0.3928889 | 0.4083556 | 0.4723556 | 0.3824
284.3939 | 0.3390384 | 0.443798 | 0.4295273 | 0.4149091 | 0.4051636 | 0.3999434 | 0.3947232 | 0.399596 | 0.4152566 | 0.4807111 | 0.3893455
289.4545 | 0.3449212 | 0.4511515 | 0.4366545 | 0.4218182 | 0.4119273 | 0.4066424 | 0.4013576 | 0.406303 | 0.4221576 | 0.4890667 | 0.3962909
294.5152 | 0.350804 | 0.4585051 | 0.4437818 | 0.4287273 | 0.4186909 | 0.4133414 | 0.4079919 | 0.4130101 | 0.4290586 | 0.4974222 | 0.4032364
299.5758 | 0.3566869 | 0.4658586 | 0.4509091 | 0.4356364 | 0.4254545 | 0.4200404 | 0.4146263 | 0.4197172 | 0.4359596 | 0.5057778 | 0.4101818
304.6364 | 0.3625697 | 0.4732121 | 0.4580364 | 0.4425455 | 0.4322182 | 0.4267394 | 0.4212606 | 0.4264242 | 0.4428606 | 0.5141333 | 0.4171273
309.697 | 0.3684525 | 0.4805657 | 0.4651636 | 0.4494545 | 0.4389818 | 0.4334384 | 0.4278949 | 0.4331313 | 0.4497616 | 0.5224889 | 0.4240727
314.7576 | 0.3743354 | 0.4879192 | 0.4722909 | 0.4563636 | 0.4457455 | 0.4401374 | 0.4345293 | 0.4398384 | 0.4566626 | 0.5308444 | 0.4310182
319.8182 | 0.3802182 | 0.4952727 | 0.4794182 | 0.4632727 | 0.4525091 | 0.4468364 | 0.4411636 | 0.4465455 | 0.4635636 | 0.5392 | 0.4379636
324.8788 | 0.386101 | 0.5026263 | 0.4865455 | 0.4701818 | 0.4592727 | 0.4535354 | 0.447798 | 0.4532525 | 0.4704646 | 0.5475556 | 0.4449091
329.9394 | 0.3919838 | 0.5099798 | 0.4936727 | 0.4770909 | 0.4660364 | 0.4602343 | 0.4544323 | 0.4599596 | 0.4773657 | 0.5559111 | 0.4518545
335 | 0.3978667 | 0.5173333 | 0.5008 | 0.484 | 0.4728 | 0.4669333 | 0.4610667 | 0.4666667 | 0.4842667 | 0.5642667 | 0.4588
340.0606 | 0.4037495 | 0.5246869 | 0.5079273 | 0.4909091 | 0.4795636 | 0.4736323 | 0.467701 | 0.4733737 | 0.4911677 | 0.5726222 | 0.4657455
345.1212 | 0.4096323 | 0.5320404 | 0.5150545 | 0.4978182 | 0.4863273 | 0.4803313 | 0.4743354 | 0.4800808 | 0.4980687 | 0.5809778 | 0.4726909
350.1818 | 0.4155152 | 0.5393939 | 0.5221818 | 0.5047273 | 0.4930909 | 0.4870303 | 0.4809697 | 0.4867879 | 0.5049697 | 0.5893333 | 0.4796364
355.2424 | 0.421398 | 0.5467475 | 0.5293091 | 0.5116364 | 0.4998545 | 0.4937293 | 0.487604 | 0.4934949 | 0.5118707 | 0.5976889 | 0.4865818
360.303 | 0.4272808 | 0.554101 | 0.5364364 | 0.5185455 | 0.5066182 | 0.5004283 | 0.4942384 | 0.500202 | 0.5187717 | 0.6060444 | 0.4935273
365.3636 | 0.4331636 | 0.5614545 | 0.5435636 | 0.5254545 | 0.5133818 | 0.5071273 | 0.5008727 | 0.5069091 | 0.5256727 | 0.6144 | 0.5004727
370.4242 | 0.4390465 | 0.5688081 | 0.5506909 | 0.5323636 | 0.5201455 | 0.5138263 | 0.5075071 | 0.5136162 | 0.5325737 | 0.6227556 | 0.5074182
375.4848 | 0.4449293 | 0.5761616 | 0.5578182 | 0.5392727 | 0.5269091 | 0.5205253 | 0.5141414 | 0.5203232 | 0.5394747 | 0.6311111 | 0.5143636
380.5455 | 0.4508121 | 0.5835152 | 0.5649455 | 0.5461818 | 0.5336727 | 0.5272242 | 0.5207758 | 0.5270303 | 0.5463758 | 0.6394667 | 0.5213091
385.6061 | 0.4566949 | 0.5908687 | 0.5720727 | 0.5530909 | 0.5404364 | 0.5339232 | 0.5274101 | 0.5337374 | 0.5532768 | 0.6478222 | 0.5282545
390.6667 | 0.4625778 | 0.5982222 | 0.5792 | 0.56 | 0.5472 | 0.5406222 | 0.5340444 | 0.5404444 | 0.5601778 | 0.6561778 | 0.5352
395.7273 | 0.4684606 | 0.6055758 | 0.5863273 | 0.5669091 | 0.5539636 | 0.5473212 | 0.5406788 | 0.5471515 | 0.5670788 | 0.6645333 | 0.5421455
400.7879 | 0.4743434 | 0.6129293 | 0.5934545 | 0.5738182 | 0.5607273 | 0.5540202 | 0.5473131 | 0.5538586 | 0.5739798 | 0.6728889 | 0.5490909
405.8485 | 0.4802263 | 0.6202828 | 0.6005818 | 0.5807273 | 0.5674909 | 0.5607192 | 0.5539475 | 0.5605657 | 0.5808808 | 0.6812444 | 0.5560364
410.9091 | 0.4861091 | 0.6276364 | 0.6077091 | 0.5876364 | 0.5742545 | 0.5674182 | 0.5605818 | 0.5672727 | 0.5877818 | 0.6896 | 0.5629818
415.9697 | 0.4919919 | 0.6349899 | 0.6148364 | 0.5945455 | 0.5810182 | 0.5741172 | 0.5672162 | 0.5739798 | 0.5946828 | 0.6979556 | 0.5699273
421.0303 | 0.4978747 | 0.6423434 | 0.6219636 | 0.6014545 | 0.5877818 | 0.5808162 | 0.5738505 | 0.5806869 | 0.6015838 | 0.7063111 | 0.5768727
426.0909 | 0.5037576 | 0.649697 | 0.6290909 | 0.6083636 | 0.5945455 | 0.5875152 | 0.5804848 | 0.5873939 | 0.6084848 | 0.7146667 | 0.5838182
431.1515 | 0.5096404 | 0.6570505 | 0.6362182 | 0.6152727 | 0.6013091 | 0.5942141 | 0.5871192 | 0.594101 | 0.6153859 | 0.7230222 | 0.5907636
436.2121 | 0.5155232 | 0.664404 | 0.6433455 | 0.6221818 | 0.6080727 | 0.6009131 | 0.5937535 | 0.6008081 | 0.6222869 | 0.7313778 | 0.5977091
441.2727 | 0.5214061 | 0.6717576 | 0.6504727 | 0.6290909 | 0.6148364 | 0.6076121 | 0.6003879 | 0.6075152 | 0.6291879 | 0.7397333 | 0.6046545
446.3333 | 0.5272889 | 0.6791111 | 0.6576 | 0.636 | 0.6216 | 0.6143111 | 0.6070222 | 0.6142222 | 0.6360889 | 0.7480889 | 0.6116
451.3939 | 0.5331717 | 0.6864646 | 0.6647273 | 0.6429091 | 0.6283636 | 0.6210101 | 0.6136566 | 0.6209293 | 0.6429899 | 0.7564444 | 0.6185455
456.4545 | 0.5390545 | 0.6938182 | 0.6718545 | 0.6498182 | 0.6351273 | 0.6277091 | 0.6202909 | 0.6276364 | 0.6498909 | 0.7648 | 0.6254909
461.5152 | 0.5449374 | 0.7011717 | 0.6789818 | 0.6567273 | 0.6418909 | 0.6344081 | 0.6269253 | 0.6343434 | 0.6567919 | 0.7731556 | 0.6324364
466.5758 | 0.5508202 | 0.7085253 | 0.6861091 | 0.6636364 | 0.6486545 | 0.6411071 | 0.6335596 | 0.6410505 | 0.6636929 | 0.7815111 | 0.6393818
471.6364 | 0.556703 | 0.7158788 | 0.6932364 | 0.6705455 | 0.6554182 | 0.6478061 | 0.6401939 | 0.6477576 | 0.6705939 | 0.7898667 | 0.6463273
476.697 | 0.5625859 | 0.7232323 | 0.7003636 | 0.6774545 | 0.6621818 | 0.6545051 | 0.6468283 | 0.6544646 | 0.6774949 | 0.7982222 | 0.6532727
481.7576 | 0.5684687 | 0.7305859 | 0.7074909 | 0.6843636 | 0.6689455 | 0.661204 | 0.6534626 | 0.6611717 | 0.684396 | 0.8065778 | 0.6602182
486.8182 | 0.5743515 | 0.7379394 | 0.7146182 | 0.6912727 | 0.6757091 | 0.667903 | 0.660097 | 0.6678788 | 0.691297 | 0.8149333 | 0.6671636
491.8788 | 0.5802343 | 0.7452929 | 0.7217455 | 0.6981818 | 0.6824727 | 0.674602 | 0.6667313 | 0.6745859 | 0.698198 | 0.8232889 | 0.6741091
496.9394 | 0.5861172 | 0.7526465 | 0.7288727 | 0.7050909 | 0.6892364 | 0.681301 | 0.6733657 | 0.6812929 | 0.705099 | 0.8316444 | 0.6810545
502 | 0.592 | 0.76 | 0.736 | 0.712 | 0.696 | 0.688 | 0.68 | 0.688 | 0.712 | 0.84 | 0.688