## Sheet1
Frequency (kHz) | Conductance (Undamaged) | Conductance @20 UL | Conductance @30 UL | Conductance @40 UL | Conductance @50 UL | Conductance @60 UL | Conductance @70 UL | Conductance @80 UL | Conductance @90 UL | Conductance @100 UL | Conductance @FAILURE
1 | 0.018 | 0.0552 | 0.0516 | 0.048 | 0.0456 | 0.0432 | 0.0408 | 0.0408 | 0.0504 | 0.024 | 0.00084
6.060606 | 0.02848485 | 0.06797576 | 0.06380606 | 0.06 | 0.05738182 | 0.05476364 | 0.05226667 | 0.05238788 | 0.06249697 | 0.03830303 | 0.01295273
11.12121 | 0.0389697 | 0.08075152 | 0.07601212 | 0.072 | 0.06916364 | 0.06632727 | 0.06373333 | 0.06397576 | 0.07459394 | 0.05260606 | 0.02506545
16.18182 | 0.04945455 | 0.09352727 | 0.08821818 | 0.084 | 0.08094545 | 0.07789091 | 0.0752 | 0.07556364 | 0.08669091 | 0.06690909 | 0.03717818
21.24242 | 0.05993939 | 0.106303 | 0.1004242 | 0.096 | 0.09272727 | 0.08945455 | 0.08666667 | 0.08715152 | 0.09878788 | 0.08121212 | 0.04929091
26.30303 | 0.07042424 | 0.1190788 | 0.1126303 | 0.108 | 0.1045091 | 0.1010182 | 0.09813333 | 0.09873939 | 0.1108848 | 0.09551515 | 0.06140364
31.36364 | 0.08090909 | 0.1318545 | 0.1248364 | 0.12 | 0.1162909 | 0.1125818 | 0.1096 | 0.1103273 | 0.1229818 | 0.1098182 | 0.07351636
36.42424 | 0.09139394 | 0.1446303 | 0.1370424 | 0.132 | 0.1280727 | 0.1241455 | 0.1210667 | 0.1219152 | 0.1350788 | 0.1241212 | 0.08562909
41.48485 | 0.1018788 | 0.1574061 | 0.1492485 | 0.144 | 0.1398545 | 0.1357091 | 0.1325333 | 0.133503 | 0.1471758 | 0.1384242 | 0.09774182
46.54545 | 0.1123636 | 0.1701818 | 0.1614545 | 0.156 | 0.1516364 | 0.1472727 | 0.144 | 0.1450909 | 0.1592727 | 0.1527273 | 0.1098545
51.60606 | 0.1228485 | 0.1829576 | 0.1736606 | 0.168 | 0.1634182 | 0.1588364 | 0.1554667 | 0.1566788 | 0.1713697 | 0.1670303 | 0.1219673
56.66667 | 0.1333333 | 0.1957333 | 0.1858667 | 0.18 | 0.1752 | 0.1704 | 0.1669333 | 0.1682667 | 0.1834667 | 0.1813333 | 0.13408
61.72727 | 0.1438182 | 0.2085091 | 0.1980727 | 0.192 | 0.1869818 | 0.1819636 | 0.1784 | 0.1798545 | 0.1955636 | 0.1956364 | 0.1461927
66.78788 | 0.154303 | 0.2212848 | 0.2102788 | 0.204 | 0.1987636 | 0.1935273 | 0.1898667 | 0.1914424 | 0.2076606 | 0.2099394 | 0.1583055
71.84848 | 0.1647879 | 0.2340606 | 0.2224848 | 0.216 | 0.2105455 | 0.2050909 | 0.2013333 | 0.2030303 | 0.2197576 | 0.2242424 | 0.1704182
76.90909 | 0.1752727 | 0.2468364 | 0.2346909 | 0.228 | 0.2223273 | 0.2166545 | 0.2128 | 0.2146182 | 0.2318545 | 0.2385455 | 0.1825309
81.9697 | 0.1857576 | 0.2596121 | 0.246897 | 0.24 | 0.2341091 | 0.2282182 | 0.2242667 | 0.2262061 | 0.2439515 | 0.2528485 | 0.1946436
87.0303 | 0.1962424 | 0.2723879 | 0.259103 | 0.252 | 0.2458909 | 0.2397818 | 0.2357333 | 0.2377939 | 0.2560485 | 0.2671515 | 0.2067564
92.09091 | 0.2067273 | 0.2851636 | 0.2713091 | 0.264 | 0.2576727 | 0.2513455 | 0.2472 | 0.2493818 | 0.2681455 | 0.2814545 | 0.2188691
97.15152 | 0.2172121 | 0.2979394 | 0.2835152 | 0.276 | 0.2694545 | 0.2629091 | 0.2586667 | 0.2609697 | 0.2802424 | 0.2957576 | 0.2309818
102.2121 | 0.227697 | 0.3107152 | 0.2957212 | 0.288 | 0.2812364 | 0.2744727 | 0.2701333 | 0.2725576 | 0.2923394 | 0.3100606 | 0.2430945
107.2727 | 0.2381818 | 0.3234909 | 0.3079273 | 0.3 | 0.2930182 | 0.2860364 | 0.2816 | 0.2841455 | 0.3044364 | 0.3243636 | 0.2552073
112.3333 | 0.2486667 | 0.3362667 | 0.3201333 | 0.312 | 0.3048 | 0.2976 | 0.2930667 | 0.2957333 | 0.3165333 | 0.3386667 | 0.26732
117.3939 | 0.2591515 | 0.3490424 | 0.3323394 | 0.324 | 0.3165818 | 0.3091636 | 0.3045333 | 0.3073212 | 0.3286303 | 0.3529697 | 0.2794327
122.4545 | 0.2696364 | 0.3618182 | 0.3445455 | 0.336 | 0.3283636 | 0.3207273 | 0.316 | 0.3189091 | 0.3407273 | 0.3672727 | 0.2915455
127.5152 | 0.2801212 | 0.3745939 | 0.3567515 | 0.348 | 0.3401455 | 0.3322909 | 0.3274667 | 0.330497 | 0.3528242 | 0.3815758 | 0.3036582
132.5758 | 0.2906061 | 0.3873697 | 0.3689576 | 0.36 | 0.3519273 | 0.3438545 | 0.3389333 | 0.3420848 | 0.3649212 | 0.3958788 | 0.3157709
137.6364 | 0.3010909 | 0.4001455 | 0.3811636 | 0.372 | 0.3637091 | 0.3554182 | 0.3504 | 0.3536727 | 0.3770182 | 0.4101818 | 0.3278836
142.697 | 0.3115758 | 0.4129212 | 0.3933697 | 0.384 | 0.3754909 | 0.3669818 | 0.3618667 | 0.3652606 | 0.3891152 | 0.4244848 | 0.3399964
147.7576 | 0.3220606 | 0.425697 | 0.4055758 | 0.396 | 0.3872727 | 0.3785455 | 0.3733333 | 0.3768485 | 0.4012121 | 0.4387879 | 0.3521091
152.8182 | 0.3325455 | 0.4384727 | 0.4177818 | 0.408 | 0.3990545 | 0.3901091 | 0.3848 | 0.3884364 | 0.4133091 | 0.4530909 | 0.3642218
157.8788 | 0.3430303 | 0.4512485 | 0.4299879 | 0.42 | 0.4108364 | 0.4016727 | 0.3962667 | 0.4000242 | 0.4254061 | 0.4673939 | 0.3763345
162.9394 | 0.3535152 | 0.4640242 | 0.4421939 | 0.432 | 0.4226182 | 0.4132364 | 0.4077333 | 0.4116121 | 0.437503 | 0.481697 | 0.3884473
168 | 0.364 | 0.4768 | 0.4544 | 0.444 | 0.4344 | 0.4248 | 0.4192 | 0.4232 | 0.4496 | 0.496 | 0.40056
173.0606 | 0.3744848 | 0.4895758 | 0.4666061 | 0.456 | 0.4461818 | 0.4363636 | 0.4306667 | 0.4347879 | 0.461697 | 0.510303 | 0.4126727
178.1212 | 0.3849697 | 0.5023515 | 0.4788121 | 0.468 | 0.4579636 | 0.4479273 | 0.4421333 | 0.4463758 | 0.4737939 | 0.5246061 | 0.4247855
183.1818 | 0.3954545 | 0.5151273 | 0.4910182 | 0.48 | 0.4697455 | 0.4594909 | 0.4536 | 0.4579636 | 0.4858909 | 0.5389091 | 0.4368982
188.2424 | 0.4059394 | 0.527903 | 0.5032242 | 0.492 | 0.4815273 | 0.4710545 | 0.4650667 | 0.4695515 | 0.4979879 | 0.5532121 | 0.4490109
193.303 | 0.4164242 | 0.5406788 | 0.5154303 | 0.504 | 0.4933091 | 0.4826182 | 0.4765333 | 0.4811394 | 0.5100848 | 0.5675152 | 0.4611236
198.3636 | 0.4269091 | 0.5534545 | 0.5276364 | 0.516 | 0.5050909 | 0.4941818 | 0.488 | 0.4927273 | 0.5221818 | 0.5818182 | 0.4732364
203.4242 | 0.4373939 | 0.5662303 | 0.5398424 | 0.528 | 0.5168727 | 0.5057455 | 0.4994667 | 0.5043152 | 0.5342788 | 0.5961212 | 0.4853491
208.4848 | 0.4478788 | 0.5790061 | 0.5520485 | 0.54 | 0.5286545 | 0.5173091 | 0.5109333 | 0.515903 | 0.5463758 | 0.6104242 | 0.4974618
213.5455 | 0.4583636 | 0.5917818 | 0.5642545 | 0.552 | 0.5404364 | 0.5288727 | 0.5224 | 0.5274909 | 0.5584727 | 0.6247273 | 0.5095745
218.6061 | 0.4688485 | 0.6045576 | 0.5764606 | 0.564 | 0.5522182 | 0.5404364 | 0.5338667 | 0.5390788 | 0.5705697 | 0.6390303 | 0.5216873
223.6667 | 0.4793333 | 0.6173333 | 0.5886667 | 0.576 | 0.564 | 0.552 | 0.5453333 | 0.5506667 | 0.5826667 | 0.6533333 | 0.5338
228.7273 | 0.4898182 | 0.6301091 | 0.6008727 | 0.588 | 0.5757818 | 0.5635636 | 0.5568 | 0.5622545 | 0.5947636 | 0.6676364 | 0.5459127
233.7879 | 0.500303 | 0.6428848 | 0.6130788 | 0.6 | 0.5875636 | 0.5751273 | 0.5682667 | 0.5738424 | 0.6068606 | 0.6819394 | 0.5580255
238.8485 | 0.5107879 | 0.6556606 | 0.6252848 | 0.612 | 0.5993455 | 0.5866909 | 0.5797333 | 0.5854303 | 0.6189576 | 0.6962424 | 0.5701382
243.9091 | 0.5212727 | 0.6684364 | 0.6374909 | 0.624 | 0.6111273 | 0.5982545 | 0.5912 | 0.5970182 | 0.6310545 | 0.7105455 | 0.5822509
248.9697 | 0.5317576 | 0.6812121 | 0.649697 | 0.636 | 0.6229091 | 0.6098182 | 0.6026667 | 0.6086061 | 0.6431515 | 0.7248485 | 0.5943636
254.0303 | 0.5422424 | 0.6939879 | 0.661903 | 0.648 | 0.6346909 | 0.6213818 | 0.6141333 | 0.6201939 | 0.6552485 | 0.7391515 | 0.6064764
259.0909 | 0.5527273 | 0.7067636 | 0.6741091 | 0.66 | 0.6464727 | 0.6329455 | 0.6256 | 0.6317818 | 0.6673455 | 0.7534545 | 0.6185891
264.1515 | 0.5632121 | 0.7195394 | 0.6863152 | 0.672 | 0.6582545 | 0.6445091 | 0.6370667 | 0.6433697 | 0.6794424 | 0.7677576 | 0.6307018
269.2121 | 0.573697 | 0.7323152 | 0.6985212 | 0.684 | 0.6700364 | 0.6560727 | 0.6485333 | 0.6549576 | 0.6915394 | 0.7820606 | 0.6428145
274.2727 | 0.5841818 | 0.7450909 | 0.7107273 | 0.696 | 0.6818182 | 0.6676364 | 0.66 | 0.6665455 | 0.7036364 | 0.7963636 | 0.6549273
279.3333 | 0.5946667 | 0.7578667 | 0.7229333 | 0.708 | 0.6936 | 0.6792 | 0.6714667 | 0.6781333 | 0.7157333 | 0.8106667 | 0.66704
284.3939 | 0.6051515 | 0.7706424 | 0.7351394 | 0.72 | 0.7053818 | 0.6907636 | 0.6829333 | 0.6897212 | 0.7278303 | 0.8249697 | 0.6791527
289.4545 | 0.6156364 | 0.7834182 | 0.7473455 | 0.732 | 0.7171636 | 0.7023273 | 0.6944 | 0.7013091 | 0.7399273 | 0.8392727 | 0.6912655
294.5152 | 0.6261212 | 0.7961939 | 0.7595515 | 0.744 | 0.7289455 | 0.7138909 | 0.7058667 | 0.712897 | 0.7520242 | 0.8535758 | 0.7033782
299.5758 | 0.6366061 | 0.8089697 | 0.7717576 | 0.756 | 0.7407273 | 0.7254545 | 0.7173333 | 0.7244848 | 0.7641212 | 0.8678788 | 0.7154909
304.6364 | 0.6470909 | 0.8217455 | 0.7839636 | 0.768 | 0.7525091 | 0.7370182 | 0.7288 | 0.7360727 | 0.7762182 | 0.8821818 | 0.7276036
309.697 | 0.6575758 | 0.8345212 | 0.7961697 | 0.78 | 0.7642909 | 0.7485818 | 0.7402667 | 0.7476606 | 0.7883152 | 0.8964848 | 0.7397164
314.7576 | 0.6680606 | 0.847297 | 0.8083758 | 0.792 | 0.7760727 | 0.7601455 | 0.7517333 | 0.7592485 | 0.8004121 | 0.9107879 | 0.7518291
319.8182 | 0.6785455 | 0.8600727 | 0.8205818 | 0.804 | 0.7878545 | 0.7717091 | 0.7632 | 0.7708364 | 0.8125091 | 0.9250909 | 0.7639418
324.8788 | 0.6890303 | 0.8728485 | 0.8327879 | 0.816 | 0.7996364 | 0.7832727 | 0.7746667 | 0.7824242 | 0.8246061 | 0.9393939 | 0.7760545
329.9394 | 0.6995152 | 0.8856242 | 0.8449939 | 0.828 | 0.8114182 | 0.7948364 | 0.7861333 | 0.7940121 | 0.836703 | 0.953697 | 0.7881673
335 | 0.71 | 0.8984 | 0.8572 | 0.84 | 0.8232 | 0.8064 | 0.7976 | 0.8056 | 0.8488 | 0.968 | 0.80028
340.0606 | 0.7204848 | 0.9111758 | 0.8694061 | 0.852 | 0.8349818 | 0.8179636 | 0.8090667 | 0.8171879 | 0.860897 | 0.982303 | 0.8123927
345.1212 | 0.7309697 | 0.9239515 | 0.8816121 | 0.864 | 0.8467636 | 0.8295273 | 0.8205333 | 0.8287758 | 0.8729939 | 0.9966061 | 0.8245055
350.1818 | 0.7414545 | 0.9367273 | 0.8938182 | 0.876 | 0.8585455 | 0.8410909 | 0.832 | 0.8403636 | 0.8850909 | 1.010909 | 0.8366182
355.2424 | 0.7519394 | 0.949503 | 0.9060242 | 0.888 | 0.8703273 | 0.8526545 | 0.8434667 | 0.8519515 | 0.8971879 | 1.025212 | 0.8487309
360.303 | 0.7624242 | 0.9622788 | 0.9182303 | 0.9 | 0.8821091 | 0.8642182 | 0.8549333 | 0.8635394 | 0.9092848 | 1.039515 | 0.8608436
365.3636 | 0.7729091 | 0.9750545 | 0.9304364 | 0.912 | 0.8938909 | 0.8757818 | 0.8664 | 0.8751273 | 0.9213818 | 1.053818 | 0.8729564
370.4242 | 0.7833939 | 0.9878303 | 0.9426424 | 0.924 | 0.9056727 | 0.8873455 | 0.8778667 | 0.8867152 | 0.9334788 | 1.068121 | 0.8850691
375.4848 | 0.7938788 | 1.000606 | 0.9548485 | 0.936 | 0.9174545 | 0.8989091 | 0.8893333 | 0.898303 | 0.9455758 | 1.082424 | 0.8971818
380.5455 | 0.8043636 | 1.013382 | 0.9670545 | 0.948 | 0.9292364 | 0.9104727 | 0.9008 | 0.9098909 | 0.9576727 | 1.096727 | 0.9092945
385.6061 | 0.8148485 | 1.026158 | 0.9792606 | 0.96 | 0.9410182 | 0.9220364 | 0.9122667 | 0.9214788 | 0.9697697 | 1.11103 | 0.9214073
390.6667 | 0.8253333 | 1.038933 | 0.9914667 | 0.972 | 0.9528 | 0.9336 | 0.9237333 | 0.9330667 | 0.9818667 | 1.125333 | 0.93352
395.7273 | 0.8358182 | 1.051709 | 1.003673 | 0.984 | 0.9645818 | 0.9451636 | 0.9352 | 0.9446545 | 0.9939636 | 1.139636 | 0.9456327
400.7879 | 0.846303 | 1.064485 | 1.015879 | 0.996 | 0.9763636 | 0.9567273 | 0.9466667 | 0.9562424 | 1.006061 | 1.153939 | 0.9577455
405.8485 | 0.8567879 | 1.077261 | 1.028085 | 1.008 | 0.9881455 | 0.9682909 | 0.9581333 | 0.9678303 | 1.018158 | 1.168242 | 0.9698582
410.9091 | 0.8672727 | 1.090036 | 1.040291 | 1.02 | 0.9999273 | 0.9798545 | 0.9696 | 0.9794182 | 1.030255 | 1.182545 | 0.9819709
415.9697 | 0.8777576 | 1.102812 | 1.052497 | 1.032 | 1.011709 | 0.9914182 | 0.9810667 | 0.9910061 | 1.042352 | 1.196848 | 0.9940836
421.0303 | 0.8882424 | 1.115588 | 1.064703 | 1.044 | 1.023491 | 1.002982 | 0.9925333 | 1.002594 | 1.054448 | 1.211152 | 1.006196
426.0909 | 0.8987273 | 1.128364 | 1.076909 | 1.056 | 1.035273 | 1.014545 | 1.004 | 1.014182 | 1.066545 | 1.225455 | 1.018309
431.1515 | 0.9092121 | 1.141139 | 1.089115 | 1.068 | 1.047055 | 1.026109 | 1.015467 | 1.02577 | 1.078642 | 1.239758 | 1.030422
436.2121 | 0.919697 | 1.153915 | 1.101321 | 1.08 | 1.058836 | 1.037673 | 1.026933 | 1.037358 | 1.090739 | 1.254061 | 1.042535
441.2727 | 0.9301818 | 1.166691 | 1.113527 | 1.092 | 1.070618 | 1.049236 | 1.0384 | 1.048945 | 1.102836 | 1.268364 | 1.054647
446.3333 | 0.9406667 | 1.179467 | 1.125733 | 1.104 | 1.0824 | 1.0608 | 1.049867 | 1.060533 | 1.114933 | 1.282667 | 1.06676
451.3939 | 0.9511515 | 1.192242 | 1.137939 | 1.116 | 1.094182 | 1.072364 | 1.061333 | 1.072121 | 1.12703 | 1.29697 | 1.078873
456.4545 | 0.9616364 | 1.205018 | 1.150145 | 1.128 | 1.105964 | 1.083927 | 1.0728 | 1.083709 | 1.139127 | 1.311273 | 1.090985
461.5152 | 0.9721212 | 1.217794 | 1.162352 | 1.14 | 1.117745 | 1.095491 | 1.084267 | 1.095297 | 1.151224 | 1.325576 | 1.103098
466.5758 | 0.9826061 | 1.23057 | 1.174558 | 1.152 | 1.129527 | 1.107055 | 1.095733 | 1.106885 | 1.163321 | 1.339879 | 1.115211
471.6364 | 0.9930909 | 1.243345 | 1.186764 | 1.164 | 1.141309 | 1.118618 | 1.1072 | 1.118473 | 1.175418 | 1.354182 | 1.127324
476.697 | 1.003576 | 1.256121 | 1.19897 | 1.176 | 1.153091 | 1.130182 | 1.118667 | 1.130061 | 1.187515 | 1.368485 | 1.139436
481.7576 | 1.014061 | 1.268897 | 1.211176 | 1.188 | 1.164873 | 1.141745 | 1.130133 | 1.141648 | 1.199612 | 1.382788 | 1.151549
486.8182 | 1.024545 | 1.281673 | 1.223382 | 1.2 | 1.176655 | 1.153309 | 1.1416 | 1.153236 | 1.211709 | 1.397091 | 1.163662
491.8788 | 1.03503 | 1.294448 | 1.235588 | 1.212 | 1.188436 | 1.164873 | 1.153067 | 1.164824 | 1.223806 | 1.411394 | 1.175775
496.9394 | 1.045515 | 1.307224 | 1.247794 | 1.224 | 1.200218 | 1.176436 | 1.164533 | 1.176412 | 1.235903 | 1.425697 | 1.187887
502 | 1.056 | 1.32 | 1.26 | 1.236 | 1.212 | 1.188 | 1.176 | 1.188 | 1.248 | 1.44 | 1.2